## Sheet1
L1 | h0 | c/R | CKB | rho | fcu | t_bot | fy_bot | fu_bot | t_top | fy_top | fu_top | stud_space | stud_D | stud_height | Vu
850 | 175 | 175 | 1.928571 | 0.4 | 38 | 0 | 0 | 0 | 0 | 0 | 0 | 0 | 0 | 0 | 906
850 | 125 | 175 | 2.071429 | 0.4 | 38 | 0 | 0 | 0 | 0 | 0 | 0 | 0 | 0 | 0 | 1050
850 | 100 | 175 | 2.142857 | 0.4 | 21 | 0 | 0 | 0 | 0 | 0 | 0 | 0 | 0 | 0 | 430
850 | 150 | 175 | 2 | 0.4 | 21 | 0 | 0 | 0 | 0 | 0 | 0 | 0 | 0 | 0 | 656
850 | 125 | 175 | 2.071429 | 0.4 | 19.125 | 0 | 0 | 0 | 0 | 0 | 0 | 0 | 0 | 0 | 451
850 | 125 | 175 | 2.071429 | 0.4 | 10 | 0 | 0 | 0 | 0 | 0 | 0 | 0 | 0 | 0 | 440
850 | 125 | 175 | 2.071429 | 0.27 | 19.75 | 0 | 0 | 0 | 0 | 0 | 0 | 0 | 0 | 0 | 527
850 | 125 | 175 | 2.071429 | 0.48 | 19.75 | 0 | 0 | 0 | 0 | 0 | 0 | 0 | 0 | 0 | 645
850 | 125 | 175 | 2.071429 | 0.91 | 19.75 | 0 | 0 | 0 | 0 | 0 | 0 | 0 | 0 | 0 | 720
850 | 100 | 175 | 2.142857 | 0.43 | 40.75 | 0 | 0 | 0 | 0 | 0 | 0 | 0 | 0 | 0 | 492
850 | 100 | 175 | 2.142857 | 0.41 | 40.75 | 0 | 0 | 0 | 0 | 0 | 0 | 0 | 0 | 0 | 478
1200 | 140 | 300 | 1.766667 | 0.82 | 32.1 | 0 | 0 | 0 | 0 | 0 | 0 | 0 | 0 | 0 | 760
1200 | 140 | 300 | 1.766667 | 1.01 | 33.5 | 0 | 0 | 0 | 0 | 0 | 0 | 0 | 0 | 0 | 650
1200 | 140 | 300 | 1.766667 | 1.19 | 34.3 | 0 | 0 | 0 | 0 | 0 | 0 | 0 | 0 | 0 | 835
2000 | 82 | 200 | 4.795 | 0.48 | 33.9 | 0 | 0 | 0 | 0 | 0 | 0 | 0 | 0 | 0 | 344
2000 | 110 | 400 | 2.3625 | 0.37 | 59.5 | 0 | 0 | 0 | 0 | 0 | 0 | 0 | 0 | 0 | 945
1300 | 105 | 100 | 5.975 | 0.64 | 36.6 | 0 | 0 | 0 | 0 | 0 | 0 | 0 | 0 | 0 | 206
1300 | 105 | 200 | 2.9875 | 0.64 | 39.4 | 0 | 0 | 0 | 0 | 0 | 0 | 0 | 0 | 0 | 329
1300 | 105 | 100 | 5.975 | 0.64 | 37.3 | 0 | 0 | 0 | 0 | 0 | 0 | 0 | 0 | 0 | 225
1500 | 118 | 98 | 7.05102 | 0.64 | 31.6 | 0 | 0 | 0 | 0 | 0 | 0 | 0 | 0 | 0 | 265
1000 | 120 | 100 | 4.4 | 0.64 | 33.9 | 0 | 0 | 0 | 0 | 0 | 0 | 0 | 0 | 0 | 286
1000 | 120 | 100 | 4.4 | 0.64 | 31.6 | 0 | 0 | 0 | 0 | 0 | 0 | 0 | 0 | 0 | 295
800 | 105 | 100 | 3.475 | 0.64 | 31 | 0 | 0 | 0 | 0 | 0 | 0 | 0 | 0 | 0 | 194
800 | 105 | 100 | 3.475 | 0.64 | 29.4 | 0 | 0 | 0 | 0 | 0 | 0 | 0 | 0 | 0 | 221
800 | 105 | 100 | 3.475 | 0.64 | 33.3 | 0 | 0 | 0 | 0 | 0 | 0 | 0 | 0 | 0 | 240
1500 | 118 | 102 | 6.77451 | 0.64 | 35.3 | 0 | 0 | 0 | 0 | 0 | 0 | 0 | 0 | 0 | 285
1500 | 100 | 106 | 6.603774 | 0.64 | 31.9 | 0 | 0 | 0 | 0 | 0 | 0 | 0 | 0 | 0 | 183
1500 | 118 | 133 | 5.195489 | 0.64 | 32.1 | 0 | 0 | 0 | 0 | 0 | 0 | 0 | 0 | 0 | 285
1500 | 120 | 150 | 4.6 | 0.64 | 30 | 0 | 0 | 0 | 0 | 0 | 0 | 0 | 0 | 0 | 396
1500 | 118 | 151 | 4.576159 | 0.64 | 31.4 | 0 | 0 | 0 | 0 | 0 | 0 | 0 | 0 | 0 | 280
1500 | 120 | 200 | 3.45 | 0.64 | 42.7 | 0 | 0 | 0 | 0 | 0 | 0 | 0 | 0 | 0 | 392
1500 | 107 | 200 | 3.4825 | 0.64 | 45.7 | 0 | 0 | 0 | 0 | 0 | 0 | 0 | 0 | 0 | 409
1830 | 114 | 222 | 3.864865 | 0.64 | 32.2 | 0 | 0 | 0 | 0 | 0 | 0 | 0 | 0 | 0 | 375
1830 | 118 | 254 | 3.370079 | 0.64 | 36.8 | 0 | 0 | 0 | 0 | 0 | 0 | 0 | 0 | 0 | 351
1830 | 114 | 254 | 3.377953 | 0.64 | 28.4 | 0 | 0 | 0 | 0 | 0 | 0 | 0 | 0 | 0 | 400
1830 | 118 | 254 | 3.370079 | 0.64 | 29 | 0 | 0 | 0 | 0 | 0 | 0 | 0 | 0 | 0 | 356
1830 | 114 | 254 | 3.377953 | 0.64 | 35.2 | 0 | 0 | 0 | 0 | 0 | 0 | 0 | 0 | 0 | 373
1500 | 120 | 300 | 2.3 | 0.64 | 45 | 0 | 0 | 0 | 0 | 0 | 0 | 0 | 0 | 0 | 529
1500 | 114 | 638 | 1.086207 | 0.64 | 36.5 | 0 | 0 | 0 | 0 | 0 | 0 | 0 | 0 | 0 | 592
1300 | 105 | 100 | 5.975 | 0.64 | 37.8 | 0 | 0 | 0 | 0 | 0 | 0 | 0 | 0 | 0 | 206
1300 | 105 | 100 | 5.975 | 0.64 | 37.8 | 0 | 0 | 0 | 0 | 0 | 0 | 0 | 0 | 0 | 225
1300 | 105 | 200 | 2.9875 | 0.64 | 37.8 | 0 | 0 | 0 | 0 | 0 | 0 | 0 | 0 | 0 | 329
900 | 120 | 100 | 3.9 | 0.61 | 29.7 | 0 | 0 | 0 | 0 | 0 | 0 | 0 | 0 | 0 | 209
900 | 120 | 100 | 3.9 | 0.96 | 37.125 | 0 | 0 | 0 | 0 | 0 | 0 | 0 | 0 | 0 | 251
900 | 120 | 100 | 3.9 | 0.79 | 37.125 | 0 | 0 | 0 | 0 | 0 | 0 | 0 | 0 | 0 | 225
2817 | 219 | 305 | 4.259016 | 0.87 | 50.84746 | 0 | 0 | 0 | 0 | 0 | 0 | 0 | 0 | 0 | 1030
2000 | 157 | 300 | 3.071667 | 1.25 | 35.125 | 0 | 0 | 0 | 0 | 0 | 0 | 0 | 0 | 0 | 495
1413 | 197 | 260 | 2.338462 | 1.59 | 43.875 | 0 | 0 | 0 | 0 | 0 | 0 | 0 | 0 | 0 | 985
3560 | 204 | 260 | 6.453846 | 1.54 | 42.75 | 0 | 0 | 0 | 0 | 0 | 0 | 0 | 0 | 0 | 961
1524 | 212 | 200 | 3.28 | 0.56 | 17.25 | 0 | 0 | 0 | 0 | 0 | 0 | 0 | 0 | 0 | 640
2120 | 509 | 300 | 2.685 | 0.74 | 36.875 | 0 | 0 | 0 | 0 | 0 | 0 | 0 | 0 | 0 | 4769
2120 | 512 | 450 | 1.786667 | 0.74 | 38.875 | 0 | 0 | 0 | 0 | 0 | 0 | 0 | 0 | 0 | 6839
1590 | 506 | 300 | 1.806667 | 0.76 | 40.125 | 0 | 0 | 0 | 0 | 0 | 0 | 0 | 0 | 0 | 6285
1590 | 510 | 300 | 1.8 | 0.75 | 39.875 | 0 | 0 | 0 | 0 | 0 | 0 | 0 | 0 | 0 | 5896
1500 | 96 | 130 | 5.4 | 1.5 | 55.11231 | 0 | 0 | 0 | 0 | 0 | 0 | 0 | 0 | 0 | 394
1500 | 96 | 130 | 5.4 | 1.5 | 51.89968 | 0 | 0 | 0 | 0 | 0 | 0 | 0 | 0 | 0 | 361
1500 | 96 | 130 | 5.4 | 1.5 | 53.98077 | 0 | 0 | 0 | 0 | 0 | 0 | 0 | 0 | 0 | 385
1750 | 150 | 250 | 3.2 | 0.86 | 31.2 | 0 | 0 | 0 | 0 | 0 | 0 | 0 | 0 | 0 | 517
1750 | 150 | 250 | 3.2 | 1.28 | 32.8 | 0 | 0 | 0 | 0 | 0 | 0 | 0 | 0 | 0 | 612
2350 | 150 | 250 | 4.4 | 0.86 | 30.4 | 0 | 0 | 0 | 0 | 0 | 0 | 0 | 0 | 0 | 535
2350 | 150 | 250 | 4.4 | 1.28 | 28.2 | 0 | 0 | 0 | 0 | 0 | 0 | 0 | 0 | 0 | 556
2350 | 150 | 250 | 4.4 | 1.73 | 35.6 | 0 | 0 | 0 | 0 | 0 | 0 | 0 | 0 | 0 | 690
2350 | 150 | 250 | 4.4 | 1.73 | 49 | 0 | 0 | 0 | 0 | 0 | 0 | 0 | 0 | 0 | 805
2350 | 150 | 250 | 4.4 | 0.86 | 66.5 | 0 | 0 | 0 | 0 | 0 | 0 | 0 | 0 | 0 | 610
2350 | 150 | 250 | 4.4 | 1.28 | 68.8 | 0 | 0 | 0 | 0 | 0 | 0 | 0 | 0 | 0 | 785
2350 | 150 | 250 | 4.4 | 1.73 | 70.1 | 0 | 0 | 0 | 0 | 0 | 0 | 0 | 0 | 0 | 860
2400 | 420 | 350 | 2.828571 | 0.5 | 31.5 | 0 | 0 | 0 | 0 | 0 | 0 | 0 | 0 | 0 | 2105
1450 | 200 | 250 | 2.5 | 0.36 | 39.9 | 0 | 0 | 0 | 0 | 0 | 0 | 0 | 0 | 0 | 750
1450 | 200 | 250 | 2.5 | 0.36 | 38.2 | 0 | 0 | 0 | 0 | 0 | 0 | 0 | 0 | 0 | 820
1450 | 200 | 250 | 2.5 | 0.6 | 38.2 | 0 | 0 | 0 | 0 | 0 | 0 | 0 | 0 | 0 | 914
1450 | 200 | 250 | 2.5 | 0.6 | 38.2 | 0 | 0 | 0 | 0 | 0 | 0 | 0 | 0 | 0 | 946
1450 | 200 | 250 | 2.5 | 0.6 | 36.1 | 0 | 0 | 0 | 0 | 0 | 0 | 0 | 0 | 0 | 868
1450 | 200 | 250 | 2.5 | 0.6 | 38.2 | 0 | 0 | 0 | 0 | 0 | 0 | 0 | 0 | 0 | 904
2350 | 150 | 250 | 4.4 | 0.86 | 30 | 0 | 0 | 0 | 0 | 0 | 0 | 0 | 0 | 0 | 537
2350 | 150 | 250 | 4.4 | 1.28 | 27.5 | 0 | 0 | 0 | 0 | 0 | 0 | 0 | 0 | 0 | 533
1530 | 105 | 200 | 3.5625 | 1 | 44.875 | 0 | 0 | 0 | 0 | 0 | 0 | 0 | 0 | 0 | 289
1530 | 104 | 200 | 3.565 | 0.94 | 141.1236 | 0 | 0 | 0 | 0 | 0 | 0 | 0 | 0 | 0 | 413
1530 | 102 | 200 | 3.57 | 1.24 | 146.1798 | 0 | 0 | 0 | 0 | 0 | 0 | 0 | 0 | 0 | 429
1530 | 102 | 200 | 3.57 | 1.48 | 145.618 | 0 | 0 | 0 | 0 | 0 | 0 | 0 | 0 | 0 | 461
2500 | 200 | 450 | 2.555556 | 1.07 | 46.5 | 0 | 0 | 0 | 0 | 0 | 0 | 0 | 0 | 0 | 974
2500 | 200 | 450 | 2.555556 | 1.07 | 47 | 0 | 0 | 0 | 0 | 0 | 0 | 0 | 0 | 0 | 956
2350 | 150 | 250 | 4.4 | 0.86 | 32.3 | 0 | 0 | 0 | 0 | 0 | 0 | 0 | 0 | 0 | 443
2350 | 150 | 250 | 4.4 | 1.28 | 29.7 | 0 | 0 | 0 | 0 | 0 | 0 | 0 | 0 | 0 | 640
2350 | 150 | 250 | 4.4 | 0.86 | 62.88032 | 0 | 0 | 0 | 0 | 0 | 0 | 0 | 0 | 0 | 693
2350 | 150 | 250 | 4.4 | 1.28 | 58.85202 | 0 | 0 | 0 | 0 | 0 | 0 | 0 | 0 | 0 | 771
1750 | 150 | 250 | 3.2 | 0.86 | 43.5 | 0 | 0 | 0 | 0 | 0 | 0 | 0 | 0 | 0 | 678
1750 | 150 | 250 | 3.2 | 1.28 | 42.375 | 0 | 0 | 0 | 0 | 0 | 0 | 0 | 0 | 0 | 692
1750 | 150 | 250 | 3.2 | 0.86 | 57.04534 | 0 | 0 | 0 | 0 | 0 | 0 | 0 | 0 | 0 | 691
1750 | 150 | 250 | 3.2 | 1.28 | 55.82762 | 0 | 0 | 0 | 0 | 0 | 0 | 0 | 0 | 0 | 855
1200 | 450 | 200 | 1.875 | 0.86 | 26.75 | 0 | 0 | 0 | 0 | 0 | 0 | 0 | 0 | 0 | 2813
1400 | 450 | 200 | 2.375 | 0.85 | 26.5 | 0 | 0 | 0 | 0 | 0 | 0 | 0 | 0 | 0 | 2208
1800 | 450 | 200 | 3.375 | 0.84 | 26.375 | 0 | 0 | 0 | 0 | 0 | 0 | 0 | 0 | 0 | 1839
1200 | 450 | 200 | 1.875 | 0.86 | 25 | 0 | 0 | 0 | 0 | 0 | 0 | 0 | 0 | 0 | 3680
1400 | 450 | 200 | 2.375 | 0.85 | 26 | 0 | 0 | 0 | 0 | 0 | 0 | 0 | 0 | 0 | 3619
1800 | 450 | 200 | 3.375 | 0.84 | 27.125 | 0 | 0 | 0 | 0 | 0 | 0 | 0 | 0 | 0 | 3361
1200 | 450 | 200 | 1.875 | 0.86 | 44.625 | 0 | 0 | 0 | 0 | 0 | 0 | 0 | 0 | 0 | 3037
1200 | 450 | 200 | 1.875 | 0.85 | 43.125 | 0 | 0 | 0 | 0 | 0 | 0 | 0 | 0 | 0 | 2851
1400 | 450 | 200 | 2.375 | 0.85 | 45.375 | 0 | 0 | 0 | 0 | 0 | 0 | 0 | 0 | 0 | 2860
1800 | 450 | 200 | 3.375 | 0.84 | 45.5 | 0 | 0 | 0 | 0 | 0 | 0 | 0 | 0 | 0 | 2405
1800 | 650 | 300 | 1.916667 | 0.83 | 27.375 | 0 | 0 | 0 | 0 | 0 | 0 | 0 | 0 | 0 | 5392
2700 | 650 | 300 | 3.416667 | 0.86 | 27 | 0 | 0 | 0 | 0 | 0 | 0 | 0 | 0 | 0 | 3428
2700 | 650 | 300 | 3.416667 | 0.88 | 28 | 0 | 0 | 0 | 0 | 0 | 0 | 0 | 0 | 0 | 3922
1200 | 450 | 200 | 1.875 | 0.85 | 23 | 0 | 0 | 0 | 0 | 0 | 0 | 0 | 0 | 0 | 3620
1800 | 450 | 200 | 3.375 | 0.83 | 26.5 | 0 | 0 | 0 | 0 | 0 | 0 | 0 | 0 | 0 | 3286
1800 | 450 | 200 | 3.375 | 0.83 | 24.125 | 0 | 0 | 0 | 0 | 0 | 0 | 0 | 0 | 0 | 3156
1800 | 650 | 300 | 1.916667 | 0.85 | 29.625 | 0 | 0 | 0 | 0 | 0 | 0 | 0 | 0 | 0 | 7096
2700 | 650 | 300 | 3.416667 | 0.86 | 24.25 | 0 | 0 | 0 | 0 | 0 | 0 | 0 | 0 | 0 | 5856
1200 | 450 | 200 | 1.875 | 0.85 | 61.90875 | 0 | 0 | 0 | 0 | 0 | 0 | 0 | 0 | 0 | 4168
1800 | 450 | 200 | 3.375 | 0.83 | 63.45994 | 0 | 0 | 0 | 0 | 0 | 0 | 0 | 0 | 0 | 3039
1200 | 450 | 200 | 1.875 | 0.3 | 24.5 | 0 | 0 | 0 | 0 | 0 | 0 | 0 | 0 | 0 | 1853
1800 | 450 | 200 | 3.375 | 0.29 | 27.75 | 0 | 0 | 0 | 0 | 0 | 0 | 0 | 0 | 0 | 1548
2760 | 193 | 130 | 9.873077 | 1.63 | 47.625 | 0 | 0 | 0 | 0 | 0 | 0 | 0 | 0 | 0 | 682
2760 | 210 | 260 | 4.903846 | 1.5 | 44.75 | 0 | 0 | 0 | 0 | 0 | 0 | 0 | 0 | 0 | 974
2760 | 197 | 520 | 2.464423 | 1.59 | 48 | 0 | 0 | 0 | 0 | 0 | 0 | 0 | 0 | 0 | 1324
2760 | 267 | 340 | 3.666176 | 1.58 | 40.125 | 0 | 0 | 0 | 0 | 0 | 0 | 0 | 0 | 0 | 1625
2760 | 353 | 440 | 2.735227 | 1.5 | 42 | 0 | 0 | 0 | 0 | 0 | 0 | 0 | 0 | 0 | 2491
1830 | 163 | 250 | 3.334 | 0.52 | 41.25 | 0 | 0 | 0 | 0 | 0 | 0 | 0 | 0 | 0 | 479
1830 | 158 | 250 | 3.344 | 2.17 | 43.75 | 0 | 0 | 0 | 0 | 0 | 0 | 0 | 0 | 0 | 678
1830 | 163 | 250 | 3.334 | 0.65 | 69.76744 | 0 | 0 | 0 | 0 | 0 | 0 | 0 | 0 | 0 | 675
1830 | 160 | 250 | 3.34 | 0.98 | 70.80673 | 0 | 0 | 0 | 0 | 0 | 0 | 0 | 0 | 0 | 798
1830 | 158 | 250 | 3.344 | 1.13 | 70.80673 | 0 | 0 | 0 | 0 | 0 | 0 | 0 | 0 | 0 | 811
1830 | 158 | 250 | 3.344 | 1.67 | 76.96726 | 0 | 0 | 0 | 0 | 0 | 0 | 0 | 0 | 0 | 802
1830 | 138 | 250 | 3.384 | 2.48 | 78.99256 | 0 | 0 | 0 | 0 | 0 | 0 | 0 | 0 | 0 | 788
1830 | 128 | 250 | 3.404 | 2.68 | 80 | 0 | 0 | 0 | 0 | 0 | 0 | 0 | 0 | 0 | 801
1830 | 105 | 250 | 3.45 | 0.4 | 42.5 | 0 | 0 | 0 | 0 | 0 | 0 | 0 | 0 | 0 | 228
1830 | 113 | 250 | 3.434 | 1.88 | 80 | 0 | 0 | 0 | 0 | 0 | 0 | 0 | 0 | 0 | 481
1780 | 175 | 152 | 5.279605 | 0.77 | 55.21472 | 0 | 0 | 0 | 0 | 0 | 0 | 0 | 0 | 0 | 600
2760 | 196 | 260 | 4.930769 | 0.82 | 80.50243 | 0 | 0 | 0 | 0 | 0 | 0 | 0 | 0 | 0 | 989
2760 | 212 | 260 | 4.9 | 1.48 | 79.49671 | 0 | 0 | 0 | 0 | 0 | 0 | 0 | 0 | 0 | 1433
2760 | 206 | 260 | 4.911538 | 0.78 | 58.85202 | 0 | 0 | 0 | 0 | 0 | 0 | 0 | 0 | 0 | 860
2760 | 201 | 260 | 4.921154 | 1.56 | 64.51613 | 0 | 0 | 0 | 0 | 0 | 0 | 0 | 0 | 0 | 1094
2760 | 199 | 260 | 4.925 | 0.81 | 53.35968 | 0 | 0 | 0 | 0 | 0 | 0 | 0 | 0 | 0 | 839
2760 | 194 | 260 | 4.934615 | 1.61 | 52.00447 | 0 | 0 | 0 | 0 | 0 | 0 | 0 | 0 | 0 | 1102
2260 | 114 | 250 | 4.292 | 1.44 | 39.25 | 0 | 0 | 0 | 0 | 0 | 0 | 0 | 0 | 0 | 376
1200 | 395 | 200 | 2.0125 | 0.87 | 23.75 | 0 | 0 | 0 | 0 | 0 | 0 | 0 | 0 | 0 | 2836
1400 | 395 | 200 | 2.5125 | 0.87 | 26.125 | 0 | 0 | 0 | 0 | 0 | 0 | 0 | 0 | 0 | 2569
1200 | 250 | 200 | 2.375 | 0.88 | 28.125 | 0 | 0 | 0 | 0 | 0 | 0 | 0 | 0 | 0 | 1203
1200 | 250 | 200 | 2.375 | 0.91 | 47.625 | 0 | 0 | 0 | 0 | 0 | 0 | 0 | 0 | 0 | 1638
2760 | 210 | 260 | 4.903846 | 1.5 | 36.5 | 0 | 0 | 0 | 0 | 0 | 0 | 0 | 0 | 0 | 1023
2760 | 210 | 260 | 4.903846 | 0.25 | 52.73583 | 0 | 0 | 0 | 0 | 0 | 0 | 0 | 0 | 0 | 440
2760 | 210 | 260 | 4.903846 | 0.25 | 42.375 | 0 | 0 | 0 | 0 | 0 | 0 | 0 | 0 | 0 | 408
2760 | 210 | 260 | 4.903846 | 0.33 | 37.5 | 0 | 0 | 0 | 0 | 0 | 0 | 0 | 0 | 0 | 540
2760 | 210 | 260 | 4.903846 | 0.75 | 45.625 | 0 | 0 | 0 | 0 | 0 | 0 | 0 | 0 | 0 | 763
1380 | 96 | 130 | 4.938462 | 1.5 | 45.625 | 0 | 0 | 0 | 0 | 0 | 0 | 0 | 0 | 0 | 238
1380 | 100 | 130 | 4.923077 | 0.75 | 45.625 | 0 | 0 | 0 | 0 | 0 | 0 | 0 | 0 | 0 | 241
1380 | 117 | 130 | 4.857692 | 0.28 | 45.625 | 0 | 0 | 0 | 0 | 0 | 0 | 0 | 0 | 0 | 140
1380 | 117 | 130 | 4.857692 | 0.22 | 45.625 | 0 | 0 | 0 | 0 | 0 | 0 | 0 | 0 | 0 | 115
1200 | 98 | 250 | 2.204 | 1.57 | 34.1 | 0 | 0 | 0 | 0 | 0 | 0 | 0 | 0 | 0 | 356
1200 | 128 | 250 | 2.144 | 1.2 | 35 | 0 | 0 | 0 | 0 | 0 | 0 | 0 | 0 | 0 | 470
1200 | 158 | 250 | 2.084 | 0.97 | 36.8 | 0 | 0 | 0 | 0 | 0 | 0 | 0 | 0 | 0 | 646
1200 | 88 | 350 | 1.588571 | 1.75 | 29.4 | 0 | 0 | 0 | 0 | 0 | 0 | 0 | 0 | 0 | 408
1200 | 98 | 250 | 2.204 | 1.57 | 33.2 | 0 | 0 | 0 | 0 | 0 | 0 | 0 | 0 | 0 | 360
1200 | 99 | 250 | 2.202 | 1.14 | 41.9 | 0 | 0 | 0 | 0 | 0 | 0 | 0 | 0 | 0 | 357
1200 | 100 | 250 | 2.2 | 0.79 | 44.8 | 0 | 0 | 0 | 0 | 0 | 0 | 0 | 0 | 0 | 293
1200 | 98 | 250 | 2.204 | 1.57 | 51.6 | 0 | 0 | 0 | 0 | 0 | 0 | 0 | 0 | 0 | 412
1200 | 99 | 250 | 2.202 | 1.14 | 52.1 | 0 | 0 | 0 | 0 | 0 | 0 | 0 | 0 | 0 | 354
1728 | 120 | 406 | 1.980296 | 0.5 | 39.25 | 0 | 0 | 0 | 0 | 0 | 0 | 0 | 0 | 0 | 311
1728 | 120 | 406 | 1.980296 | 1 | 35.125 | 0 | 0 | 0 | 0 | 0 | 0 | 0 | 0 | 0 | 401
2000 | 168 | 200 | 4.58 | 0.5 | 39.8 | 0 | 0 | 0 | 0 | 0 | 0 | 0 | 0 | 0 | 587
2000 | 164 | 200 | 4.59 | 1.3 | 39.2 | 0 | 0 | 0 | 0 | 0 | 0 | 0 | 0 | 0 | 805
2000 | 168 | 200 | 4.58 | 0.5 | 37.3 | 0 | 0 | 0 | 0 | 0 | 0 | 0 | 0 | 0 | 522
2000 | 164 | 200 | 4.59 | 1.3 | 35.1 | 0 | 0 | 0 | 0 | 0 | 0 | 0 | 0 | 0 | 797
2000 | 124 | 250 | 3.752 | 1.54 | 43.875 | 0 | 0 | 0 | 0 | 0 | 0 | 0 | 0 | 0 | 483
3000 | 190 | 300 | 4.683333 | 1.3 | 42.375 | 0 | 0 | 0 | 0 | 0 | 0 | 0 | 0 | 0 | 825
3800 | 260 | 350 | 5.057143 | 1.1 | 38 | 0 | 0 | 0 | 0 | 0 | 0 | 0 | 0 | 0 | 1046
2200 | 132 | 300 | 3.446667 | 0.86 | 32.5 | 0 | 0 | 0 | 0 | 0 | 0 | 0 | 0 | 0 | 967
2200 | 272 | 300 | 3.213333 | 0.4 | 21.25 | 0 | 0 | 0 | 0 | 0 | 0 | 0 | 0 | 0 | 2056
2200 | 272 | 300 | 3.213333 | 0.5 | 21.25 | 0 | 0 | 0 | 0 | 0 | 0 | 0 | 0 | 0 | 1856
900 | 150 | 150 | 2.5 | 1.03 | 25 | 0 | 0 | 0 | 0 | 0 | 0 | 0 | 0 | 0 | 551
900 | 150 | 150 | 2.5 | 1.03 | 27.5 | 0 | 0 | 0 | 0 | 0 | 0 | 0 | 0 | 0 | 530
900 | 250 | 150 | 2.166667 | 0.62 | 30.625 | 0 | 0 | 0 | 0 | 0 | 0 | 0 | 0 | 0 | 1251
900 | 250 | 175 | 1.857143 | 0.73 | 22 | 0 | 0 | 0 | 0 | 0 | 0 | 0 | 0 | 0 | 1130
1300 | 95 | 150 | 4.016667 | 0.55 | 42 | 0 | 0 | 0 | 0 | 0 | 0 | 0 | 0 | 0 | 167
1300 | 95 | 150 | 4.016667 | 0.55 | 39.3 | 0 | 0 | 0 | 0 | 0 | 0 | 0 | 0 | 0 | 165
1300 | 95 | 150 | 4.016667 | 0.55 | 30.1 | 0 | 0 | 0 | 0 | 0 | 0 | 0 | 0 | 0 | 177
1300 | 95 | 150 | 4.016667 | 0.55 | 30.1 | 0 | 0 | 0 | 0 | 0 | 0 | 0 | 0 | 0 | 167
1300 | 95 | 150 | 4.016667 | 0.55 | 33.1 | 0 | 0 | 0 | 0 | 0 | 0 | 0 | 0 | 0 | 177
1300 | 95 | 150 | 4.016667 | 0.55 | 33.1 | 0 | 0 | 0 | 0 | 0 | 0 | 0 | 0 | 0 | 162
1300 | 95 | 150 | 4.016667 | 0.55 | 37.6 | 0 | 0 | 0 | 0 | 0 | 0 | 0 | 0 | 0 | 216
1300 | 95 | 150 | 4.016667 | 0.55 | 29.6 | 0 | 0 | 0 | 0 | 0 | 0 | 0 | 0 | 0 | 186
1300 | 95 | 150 | 4.016667 | 0.55 | 29.6 | 0 | 0 | 0 | 0 | 0 | 0 | 0 | 0 | 0 | 201
1300 | 95 | 150 | 4.016667 | 0.55 | 37.6 | 0 | 0 | 0 | 0 | 0 | 0 | 0 | 0 | 0 | 219
1500 | 90 | 250 | 2.82 | 1.06 | 32.375 | 0 | 0 | 0 | 0 | 0 | 0 | 0 | 0 | 0 | 230
1500 | 90 | 250 | 2.82 | 2 | 34.25 | 0 | 0 | 0 | 0 | 0 | 0 | 0 | 0 | 0 | 317
1500 | 130 | 250 | 2.74 | 0.98 | 32.375 | 0 | 0 | 0 | 0 | 0 | 0 | 0 | 0 | 0 | 443
2200 | 168 | 200 | 5.08 | 0.5 | 44.2 | 0 | 0 | 0 | 0 | 0 | 0 | 0 | 0 | 0 | 587
2200 | 168 | 200 | 5.08 | 1.3 | 43.5 | 0 | 0 | 0 | 0 | 0 | 0 | 0 | 0 | 0 | 805
2200 | 168 | 200 | 5.08 | 0.5 | 41.4 | 0 | 0 | 0 | 0 | 0 | 0 | 0 | 0 | 0 | 522
2200 | 168 | 200 | 5.08 | 1.3 | 39 | 0 | 0 | 0 | 0 | 0 | 0 | 0 | 0 | 0 | 797
1200 | 100 | 200 | 2.75 | 0.73 | 27 | 0 | 0 | 0 | 0 | 0 | 0 | 0 | 0 | 0 | 188
1200 | 100 | 200 | 2.75 | 1.09 | 25 | 0 | 0 | 0 | 0 | 0 | 0 | 0 | 0 | 0 | 202
1200 | 100 | 200 | 2.75 | 1.5 | 73.59482 | 0 | 0 | 0 | 0 | 0 | 0 | 0 | 0 | 0 | 331
1200 | 100 | 200 | 2.75 | 1.5 | 84.68908 | 0 | 0 | 0 | 0 | 0 | 0 | 0 | 0 | 0 | 371
1200 | 100 | 200 | 2.75 | 2.25 | 63.7 | 0 | 0 | 0 | 0 | 0 | 0 | 0 | 0 | 0 | 405
1200 | 100 | 200 | 2.75 | 2.25 | 74.7 | 0 | 0 | 0 | 0 | 0 | 0 | 0 | 0 | 0 | 489
1670 | 120 | 250 | 3.1 | 0.87 | 46 | 0 | 0 | 0 | 0 | 0 | 0 | 0 | 0 | 0 | 365
2400 | 190 | 400 | 2.7625 | 0.81 | 28.9 | 0 | 0 | 0 | 0 | 0 | 0 | 0 | 0 | 0 | 615
925 | 100 | 200 | 2.0625 | 0.98 | 49.3 | 0 | 0 | 0 | 0 | 0 | 0 | 0 | 0 | 0 | 330
1190 | 150 | 200 | 2.6 | 0.9 | 49.3 | 0 | 0 | 0 | 0 | 0 | 0 | 0 | 0 | 0 | 583
1450 | 200 | 200 | 3.125 | 0.83 | 49.3 | 0 | 0 | 0 | 0 | 0 | 0 | 0 | 0 | 0 | 904
1975 | 300 | 200 | 4.1875 | 0.76 | 49.3 | 0 | 0 | 0 | 0 | 0 | 0 | 0 | 0 | 0 | 1381
1975 | 400 | 300 | 2.625 | 0.76 | 49.3 | 0 | 0 | 0 | 0 | 0 | 0 | 0 | 0 | 0 | 2224
1975 | 500 | 300 | 2.458333 | 0.76 | 49.3 | 0 | 0 | 0 | 0 | 0 | 0 | 0 | 0 | 0 | 2681
2136 | 110 | 225 | 4.502222 | 1.1 | 37.5 | 0 | 0 | 0 | 0 | 0 | 0 | 0 | 0 | 0 | 306
2136 | 110 | 225 | 4.502222 | 2.2 | 37.5 | 0 | 0 | 0 | 0 | 0 | 0 | 0 | 0 | 0 | 349
1000 | 85 | 100 | 4.575 | 1.1 | 48.75 | 0 | 0 | 0 | 0 | 0 | 0 | 0 | 0 | 0 | 120
1000 | 85 | 100 | 4.575 | 1.95 | 48.75 | 0 | 0 | 0 | 0 | 0 | 0 | 0 | 0 | 0 | 170
1000 | 85 | 100 | 4.575 | 1.95 | 48.75 | 0 | 0 | 0 | 0 | 0 | 0 | 0 | 0 | 0 | 135
1000 | 100 | 100 | 4.5 | 1.5 | 36.375 | 0 | 0 | 0 | 0 | 0 | 0 | 0 | 0 | 0 | 180
2750 | 121 | 300 | 4.381667 | 1 | 46.75 | 0 | 0 | 0 | 0 | 0 | 0 | 0 | 0 | 0 | 423
2000 | 109 | 225 | 4.202222 | 0.96 | 46.5 | 0 | 0 | 0 | 0 | 0 | 0 | 0 | 0 | 0 | 301
2000 | 109 | 225 | 4.202222 | 1.92 | 46.5 | 0 | 0 | 0 | 0 | 0 | 0 | 0 | 0 | 0 | 317
2000 | 109 | 225 | 4.202222 | 0.96 | 67.07389 | 0 | 0 | 0 | 0 | 0 | 0 | 0 | 0 | 0 | 363
2000 | 109 | 225 | 4.202222 | 1.92 | 67.07389 | 0 | 0 | 0 | 0 | 0 | 0 | 0 | 0 | 0 | 447
2000 | 109 | 225 | 4.202222 | 0.96 | 77.06886 | 0 | 0 | 0 | 0 | 0 | 0 | 0 | 0 | 0 | 443
2000 | 109 | 225 | 4.202222 | 1.92 | 77.06886 | 0 | 0 | 0 | 0 | 0 | 0 | 0 | 0 | 0 | 485
1570 | 172 | 202 | 3.460396 | 0.46 | 40.875 | 0 | 0 | 0 | 0 | 0 | 0 | 0 | 0 | 0 | 503
1570 | 176 | 202 | 3.450495 | 0.45 | 40.875 | 0 | 0 | 0 | 0 | 0 | 0 | 0 | 0 | 0 | 537
1570 | 173 | 201 | 3.475124 | 0.45 | 40.875 | 0 | 0 | 0 | 0 | 0 | 0 | 0 | 0 | 0 | 530
1770 | 170 | 402 | 1.99005 | 0.67 | 40.875 | 0 | 0 | 0 | 0 | 0 | 0 | 0 | 0 | 0 | 686
1770 | 172 | 399 | 2.002506 | 0.66 | 40.875 | 0 | 0 | 0 | 0 | 0 | 0 | 0 | 0 | 0 | 696
1770 | 175 | 406 | 1.964286 | 0.65 | 40.875 | 0 | 0 | 0 | 0 | 0 | 0 | 0 | 0 | 0 | 799
1770 | 177 | 201 | 3.962687 | 0.64 | 30.125 | 0 | 0 | 0 | 0 | 0 | 0 | 0 | 0 | 0 | 478
2270 | 174 | 899 | 1.16574 | 1.16 | 30.125 | 0 | 0 | 0 | 0 | 0 | 0 | 0 | 0 | 0 | 1111
2270 | 172 | 897 | 1.169454 | 1.17 | 30.125 | 0 | 0 | 0 | 0 | 0 | 0 | 0 | 0 | 0 | 1107
2270 | 173 | 901 | 1.163707 | 1.16 | 30.125 | 0 | 0 | 0 | 0 | 0 | 0 | 0 | 0 | 0 | 1079
1200 | 93 | 200 | 2.7675 | 1.24 | 38.8 | 0 | 0 | 0 | 0 | 0 | 0 | 0 | 0 | 0 | 274
1200 | 93 | 200 | 2.7675 | 1.32 | 41.5 | 0 | 0 | 0 | 0 | 0 | 0 | 0 | 0 | 0 | 277
1200 | 93 | 200 | 2.7675 | 1.32 | 27.9 | 0 | 0 | 0 | 0 | 0 | 0 | 0 | 0 | 0 | 249
1200 | 93 | 200 | 2.7675 | 0.91 | 38.8 | 0 | 0 | 0 | 0 | 0 | 0 | 0 | 0 | 0 | 240
1200 | 93 | 200 | 2.7675 | 0.58 | 25.2 | 0 | 0 | 0 | 0 | 0 | 0 | 0 | 0 | 0 | 170
1600 | 98 | 160 | 4.69375 | 0.8 | 41.25 | 0 | 0 | 0 | 0 | 0 | 0 | 0 | 0 | 0 | 210
1600 | 95 | 200 | 3.7625 | 0.83 | 43.875 | 0 | 0 | 0 | 0 | 0 | 0 | 0 | 0 | 0 | 220
1600 | 104 | 320 | 2.3375 | 0.76 | 46 | 0 | 0 | 0 | 0 | 0 | 0 | 0 | 0 | 0 | 280
1600 | 92 | 320 | 2.35625 | 1.36 | 41 | 0 | 0 | 0 | 0 | 0 | 0 | 0 | 0 | 0 | 360
1690 | 100 | 150 | 5.3 | 0.56 | 39.75 | 0 | 0 | 0 | 0 | 0 | 0 | 0 | 0 | 0 | 174
1690 | 100 | 100 | 7.95 | 0.56 | 41.25 | 0 | 0 | 0 | 0 | 0 | 0 | 0 | 0 | 0 | 150
1690 | 100 | 200 | 3.975 | 0.56 | 41 | 0 | 0 | 0 | 0 | 0 | 0 | 0 | 0 | 0 | 191
1690 | 100 | 150 | 5.3 | 0.37 | 38.75 | 0 | 0 | 0 | 0 | 0 | 0 | 0 | 0 | 0 | 137
2500 | 275 | 200 | 5.5625 | 1.49 | 77.47489 | 0 | 0 | 0 | 0 | 0 | 0 | 0 | 0 | 0 | 2050
2200 | 200 | 150 | 6.666667 | 1.75 | 83.69769 | 0 | 0 | 0 | 0 | 0 | 0 | 0 | 0 | 0 | 1200
2500 | 275 | 200 | 5.5625 | 1.49 | 98.76404 | 0 | 0 | 0 | 0 | 0 | 0 | 0 | 0 | 0 | 2250
2500 | 275 | 200 | 5.5625 | 2.55 | 106.0674 | 0 | 0 | 0 | 0 | 0 | 0 | 0 | 0 | 0 | 2400
2200 | 200 | 150 | 6.666667 | 1.75 | 104.0449 | 0 | 0 | 0 | 0 | 0 | 0 | 0 | 0 | 0 | 1100
2200 | 200 | 150 | 6.666667 | 1.75 | 102.2472 | 0 | 0 | 0 | 0 | 0 | 0 | 0 | 0 | 0 | 1300
2200 | 200 | 150 | 6.666667 | 2.62 | 105.618 | 0 | 0 | 0 | 0 | 0 | 0 | 0 | 0 | 0 | 1450
2200 | 200 | 150 | 6.666667 | 2.62 | 94.7191 | 0 | 0 | 0 | 0 | 0 | 0 | 0 | 0 | 0 | 1250
2200 | 200 | 150 | 6.666667 | 2.62 | 115.618 | 0 | 0 | 0 | 0 | 0 | 0 | 0 | 0 | 0 | 1450
1100 | 88 | 100 | 5.06 | 1.84 | 100.4494 | 0 | 0 | 0 | 0 | 0 | 0 | 0 | 0 | 0 | 330
2500 | 275 | 200 | 5.5625 | 1.49 | 132.1348 | 0 | 0 | 0 | 0 | 0 | 0 | 0 | 0 | 0 | 2450
2200 | 200 | 150 | 6.666667 | 1.75 | 140.4494 | 0 | 0 | 0 | 0 | 0 | 0 | 0 | 0 | 0 | 1400
2200 | 200 | 150 | 6.666667 | 2.62 | 127.5281 | 0 | 0 | 0 | 0 | 0 | 0 | 0 | 0 | 0 | 1550
1200 | 125 | 250 | 2.15 | 1.06 | 34.2 | 0 | 0 | 0 | 0 | 0 | 0 | 0 | 0 | 0 | 450
1200 | 125 | 250 | 2.15 | 0.96 | 34.2 | 0 | 0 | 0 | 0 | 0 | 0 | 0 | 0 | 0 | 427
1200 | 80 | 250 | 2.24 | 1.32 | 56.7 | 0 | 0 | 0 | 0 | 0 | 0 | 0 | 0 | 0 | 302
1200 | 95 | 250 | 2.21 | 1.32 | 36.2 | 0 | 0 | 0 | 0 | 0 | 0 | 0 | 0 | 0 | 307
1200 | 95 | 250 | 2.21 | 1.06 | 36.2 | 0 | 0 | 0 | 0 | 0 | 0 | 0 | 0 | 0 | 306
1500 | 95 | 150 | 4.683333 | 1.47 | 52.10918 | 0 | 0 | 0 | 0 | 0 | 0 | 0 | 0 | 0 | 320
1500 | 95 | 150 | 4.683333 | 0.84 | 80 | 0 | 0 | 0 | 0 | 0 | 0 | 0 | 0 | 0 | 249
1500 | 95 | 150 | 4.683333 | 1.19 | 83.99546 | 0 | 0 | 0 | 0 | 0 | 0 | 0 | 0 | 0 | 356
1500 | 95 | 150 | 4.683333 | 1.47 | 78.99256 | 0 | 0 | 0 | 0 | 0 | 0 | 0 | 0 | 0 | 356
1500 | 90 | 150 | 4.7 | 2.37 | 75.94937 | 0 | 0 | 0 | 0 | 0 | 0 | 0 | 0 | 0 | 418
1500 | 120 | 150 | 4.6 | 0.94 | 37.5 | 0 | 0 | 0 | 0 | 0 | 0 | 0 | 0 | 0 | 396
1500 | 120 | 150 | 4.6 | 0.94 | 80 | 0 | 0 | 0 | 0 | 0 | 0 | 0 | 0 | 0 | 489
1500 | 120 | 150 | 4.6 | 1.11 | 78.99256 | 0 | 0 | 0 | 0 | 0 | 0 | 0 | 0 | 0 | 436
1500 | 120 | 150 | 4.6 | 1.61 | 83.99546 | 0 | 0 | 0 | 0 | 0 | 0 | 0 | 0 | 0 | 543
1500 | 120 | 150 | 4.6 | 2.33 | 89.88764 | 0 | 0 | 0 | 0 | 0 | 0 | 0 | 0 | 0 | 645
1500 | 70 | 150 | 4.766667 | 1.52 | 84.98584 | 0 | 0 | 0 | 0 | 0 | 0 | 0 | 0 | 0 | 258
1500 | 70 | 150 | 4.766667 | 2 | 77.98165 | 0 | 0 | 0 | 0 | 0 | 0 | 0 | 0 | 0 | 267
1500 | 95 | 150 | 4.683333 | 1.47 | 82.00456 | 0 | 0 | 0 | 0 | 0 | 0 | 0 | 0 | 0 | 498
1500 | 95 | 150 | 4.683333 | 1.47 | 81.00399 | 0 | 0 | 0 | 0 | 0 | 0 | 0 | 0 | 0 | 560
1830 | 120 | 250 | 3.42 | 1.09 | 76.96726 | 0 | 0 | 0 | 0 | 0 | 0 | 0 | 0 | 0 | 590
1000 | 125 | 200 | 2.1875 | 0.44 | 14 | 0 | 0 | 0 | 0 | 0 | 0 | 0 | 0 | 0 | 395
1000 | 125 | 200 | 2.1875 | 0.79 | 10.25 | 0 | 0 | 0 | 0 | 0 | 0 | 0 | 0 | 0 | 660
1200 | 99 | 300 | 1.835 | 1.62 | 19.2 | 0 | 0 | 0 | 0 | 0 | 0 | 0 | 0 | 0 | 198
1200 | 99 | 250 | 2.202 | 1.62 | 24 | 0 | 0 | 0 | 0 | 0 | 0 | 0 | 0 | 0 | 259
1200 | 129 | 250 | 2.142 | 1.02 | 23.9 | 0 | 0 | 0 | 0 | 0 | 0 | 0 | 0 | 0 | 382
1200 | 129 | 250 | 2.142 | 1.02 | 24 | 0 | 0 | 0 | 0 | 0 | 0 | 0 | 0 | 0 | 401
1200 | 99 | 250 | 2.202 | 1.28 | 18.9 | 0 | 0 | 0 | 0 | 0 | 0 | 0 | 0 | 0 | 158
1200 | 177 | 250 | 2.046 | 1.46 | 24.3 | 0 | 0 | 0 | 0 | 0 | 0 | 0 | 0 | 0 | 724
1200 | 123 | 250 | 2.154 | 1.22 | 29.3 | 0 | 0 | 0 | 0 | 0 | 0 | 0 | 0 | 0 | 460
1200 | 96 | 250 | 2.208 | 1.21 | 24.4 | 0 | 0 | 0 | 0 | 0 | 0 | 0 | 0 | 0 | 249
1200 | 94 | 250 | 2.212 | 1.65 | 25.2 | 0 | 0 | 0 | 0 | 0 | 0 | 0 | 0 | 0 | 278
1200 | 89 | 250 | 2.222 | 2.14 | 22 | 0 | 0 | 0 | 0 | 0 | 0 | 0 | 0 | 0 | 390
1200 | 128 | 250 | 2.144 | 0.98 | 23.4 | 0 | 0 | 0 | 0 | 0 | 0 | 0 | 0 | 0 | 393
1200 | 126 | 250 | 2.148 | 1.21 | 24.9 | 0 | 0 | 0 | 0 | 0 | 0 | 0 | 0 | 0 | 446
1200 | 121 | 250 | 2.158 | 1.42 | 25.2 | 0 | 0 | 0 | 0 | 0 | 0 | 0 | 0 | 0 | 515
1200 | 121 | 250 | 2.158 | 1.74 | 27.3 | 0 | 0 | 0 | 0 | 0 | 0 | 0 | 0 | 0 | 550
1200 | 119 | 250 | 2.162 | 1.6 | 37 | 0 | 0 | 0 | 0 | 0 | 0 | 0 | 0 | 0 | 600
1200 | 121 | 250 | 2.158 | 1.6 | 31.3 | 0 | 0 | 0 | 0 | 0 | 0 | 0 | 0 | 0 | 660
1830 | 77 | 200 | 4.3825 | 2.4 | 32.25 | 0 | 0 | 0 | 0 | 0 | 0 | 0 | 0 | 0 | 194
1830 | 77 | 200 | 4.3825 | 1.2 | 29.25 | 0 | 0 | 0 | 0 | 0 | 0 | 0 | 0 | 0 | 176
1830 | 77 | 200 | 4.3825 | 1.4 | 34.25 | 0 | 0 | 0 | 0 | 0 | 0 | 0 | 0 | 0 | 194
1830 | 77 | 200 | 4.3825 | 1.2 | 40.375 | 0 | 0 | 0 | 0 | 0 | 0 | 0 | 0 | 0 | 194
1830 | 79 | 200 | 4.3775 | 1.5 | 35.25 | 0 | 0 | 0 | 0 | 0 | 0 | 0 | 0 | 0 | 165
1830 | 79 | 200 | 4.3775 | 0.8 | 27.375 | 0 | 0 | 0 | 0 | 0 | 0 | 0 | 0 | 0 | 165
1500 | 118 | 102 | 6.77451 | 0.8 | 45.25 | 0 | 0 | 0 | 0 | 0 | 0 | 0 | 0 | 0 | 285
1400 | 125 | 250 | 2.55 | 1.2 | 21.8 | 0 | 0 | 0 | 0 | 0 | 0 | 0 | 0 | 0 | 450
1400 | 125 | 250 | 2.55 | 1.2 | 44 | 0 | 0 | 0 | 0 | 0 | 0 | 0 | 0 | 0 | 535
1400 | 125 | 250 | 2.55 | 1.2 | 37 | 0 | 0 | 0 | 0 | 0 | 0 | 0 | 0 | 0 | 440
1200 | 99 | 250 | 2.202 | 1.62 | 21.6 | 0 | 0 | 0 | 0 | 0 | 0 | 0 | 0 | 0 | 264
1200 | 129 | 250 | 2.142 | 1.02 | 21.5 | 0 | 0 | 0 | 0 | 0 | 0 | 0 | 0 | 0 | 219
1200 | 129 | 250 | 2.142 | 1.02 | 21.6 | 0 | 0 | 0 | 0 | 0 | 0 | 0 | 0 | 0 | 220
1200 | 177 | 250 | 2.046 | 1.46 | 21.9 | 0 | 0 | 0 | 0 | 0 | 0 | 0 | 0 | 0 | 739
1200 | 177 | 250 | 2.046 | 1.46 | 23.8 | 0 | 0 | 0 | 0 | 0 | 0 | 0 | 0 | 0 | 739
850 | 80 | 150 | 2.566667 | 1 | 29.75 | 0 | 0 | 0 | 0 | 0 | 0 | 0 | 0 | 0 | 197
600 | 80 | 150 | 1.733333 | 1 | 32.75 | 0 | 0 | 0 | 0 | 0 | 0 | 0 | 0 | 0 | 227
350 | 80 | 150 | 0.9 | 1 | 37.375 | 0 | 0 | 0 | 0 | 0 | 0 | 0 | 0 | 0 | 235
350 | 80 | 100 | 1.35 | 1 | 36.5 | 0 | 0 | 0 | 0 | 0 | 0 | 0 | 0 | 0 | 185
350 | 80 | 100 | 1.35 | 0.5 | 46.25 | 0 | 0 | 0 | 0 | 0 | 0 | 0 | 0 | 0 | 172
350 | 80 | 100 | 1.35 | 1 | 49.875 | 0 | 0 | 0 | 0 | 0 | 0 | 0 | 0 | 0 | 182
400 | 80 | 200 | 0.8 | 1 | 49.625 | 0 | 0 | 0 | 0 | 0 | 0 | 0 | 0 | 0 | 368
1690 | 100 | 150 | 5.3 | 0.45 | 48.375 | 0 | 0 | 0 | 0 | 0 | 0 | 0 | 0 | 0 | 198
1690 | 100 | 150 | 5.3 | 0.45 | 52.21382 | 0 | 0 | 0 | 0 | 0 | 0 | 0 | 0 | 0 | 222
1000 | 75 | 50 | 9.25 | 1.17 | 43.25 | 0 | 0 | 0 | 0 | 0 | 0 | 0 | 0 | 0 | 140
1000 | 75 | 50 | 9.25 | 1.17 | 47.25 | 0 | 0 | 0 | 0 | 0 | 0 | 0 | 0 | 0 | 130
1000 | 75 | 100 | 4.625 | 1.17 | 40.5 | 0 | 0 | 0 | 0 | 0 | 0 | 0 | 0 | 0 | 200
1000 | 75 | 100 | 4.625 | 1.17 | 44.25 | 0 | 0 | 0 | 0 | 0 | 0 | 0 | 0 | 0 | 160
1000 | 75 | 150 | 3.083333 | 1.17 | 40.125 | 0 | 0 | 0 | 0 | 0 | 0 | 0 | 0 | 0 | 204
1000 | 75 | 150 | 3.083333 | 1.17 | 42.75 | 0 | 0 | 0 | 0 | 0 | 0 | 0 | 0 | 0 | 220
1000 | 75 | 200 | 2.3125 | 1.17 | 40.75 | 0 | 0 | 0 | 0 | 0 | 0 | 0 | 0 | 0 | 240
1000 | 75 | 200 | 2.3125 | 1.17 | 38 | 0 | 0 | 0 | 0 | 0 | 0 | 0 | 0 | 0 | 235
1000 | 75 | 100 | 4.625 | 0.47 | 38.375 | 0 | 0 | 0 | 0 | 0 | 0 | 0 | 0 | 0 | 118
1000 | 75 | 100 | 4.625 | 0.47 | 41.25 | 0 | 0 | 0 | 0 | 0 | 0 | 0 | 0 | 0 | 132
1000 | 75 | 100 | 4.625 | 1.55 | 42.375 | 0 | 0 | 0 | 0 | 0 | 0 | 0 | 0 | 0 | 210
1000 | 75 | 100 | 4.625 | 1.86 | 40.75 | 0 | 0 | 0 | 0 | 0 | 0 | 0 | 0 | 0 | 200
1000 | 75 | 100 | 4.625 | 1.86 | 41.125 | 0 | 0 | 0 | 0 | 0 | 0 | 0 | 0 | 0 | 223
1000 | 75 | 100 | 4.625 | 1.86 | 41.25 | 0 | 0 | 0 | 0 | 0 | 0 | 0 | 0 | 0 | 220
1000 | 75 | 100 | 4.625 | 1.18 | 43 | 0 | 0 | 0 | 0 | 0 | 0 | 0 | 0 | 0 | 170
1000 | 72 | 100 | 4.64 | 1.18 | 41 | 0 | 0 | 0 | 0 | 0 | 0 | 0 | 0 | 0 | 190
1000 | 75 | 100 | 4.625 | 0.92 | 36.875 | 0 | 0 | 0 | 0 | 0 | 0 | 0 | 0 | 0 | 169
1000 | 75 | 100 | 4.625 | 0.92 | 37.875 | 0 | 0 | 0 | 0 | 0 | 0 | 0 | 0 | 0 | 160
1500 | 75 | 100 | 7.125 | 1.17 | 38.375 | 0 | 0 | 0 | 0 | 0 | 0 | 0 | 0 | 0 | 189
1500 | 75 | 100 | 7.125 | 1.17 | 38.625 | 0 | 0 | 0 | 0 | 0 | 0 | 0 | 0 | 0 | 192
2000 | 75 | 100 | 9.625 | 1.17 | 45.625 | 0 | 0 | 0 | 0 | 0 | 0 | 0 | 0 | 0 | 160
2000 | 75 | 100 | 9.625 | 1.17 | 41.875 | 0 | 0 | 0 | 0 | 0 | 0 | 0 | 0 | 0 | 150
1000 | 120 | 100 | 4.4 | 1.17 | 38.25 | 0 | 0 | 0 | 0 | 0 | 0 | 0 | 0 | 0 | 301
1000 | 120 | 100 | 4.4 | 1.17 | 41 | 0 | 0 | 0 | 0 | 0 | 0 | 0 | 0 | 0 | 292
1500 | 170 | 300 | 2.216667 | 0.79 | 54.18719 | 0 | 0 | 0 | 0 | 0 | 0 | 0 | 0 | 0 | 660
1500 | 170 | 300 | 2.216667 | 0.79 | 56.94428 | 0 | 0 | 0 | 0 | 0 | 0 | 0 | 0 | 0 | 660
1500 | 170 | 300 | 2.216667 | 1.19 | 47.75 | 0 | 0 | 0 | 0 | 0 | 0 | 0 | 0 | 0 | 750
1500 | 170 | 300 | 2.216667 | 1.19 | 53.87745 | 0 | 0 | 0 | 0 | 0 | 0 | 0 | 0 | 0 | 750
1500 | 170 | 300 | 2.216667 | 1.09 | 53.87745 | 0 | 0 | 0 | 0 | 0 | 0 | 0 | 0 | 0 | 635
1500 | 170 | 300 | 2.216667 | 1.09 | 53.87745 | 0 | 0 | 0 | 0 | 0 | 0 | 0 | 0 | 0 | 600
1500 | 120 | 300 | 2.3 | 3.37 | 51.47973 | 0 | 0 | 0 | 0 | 0 | 0 | 0 | 0 | 0 | 400
1500 | 120 | 300 | 2.3 | 3.37 | 56.23472 | 0 | 0 | 0 | 0 | 0 | 0 | 0 | 0 | 0 | 660
1500 | 120 | 300 | 2.3 | 2.11 | 53.77405 | 0 | 0 | 0 | 0 | 0 | 0 | 0 | 0 | 0 | 540
1500 | 120 | 300 | 2.3 | 2.11 | 54.29029 | 0 | 0 | 0 | 0 | 0 | 0 | 0 | 0 | 0 | 710
1500 | 120 | 300 | 2.3 | 1.12 | 55.72566 | 0 | 0 | 0 | 0 | 0 | 0 | 0 | 0 | 0 | 600
1500 | 120 | 300 | 2.3 | 1.12 | 60.53677 | 0 | 0 | 0 | 0 | 0 | 0 | 0 | 0 | 0 | 600
1500 | 120 | 100 | 6.9 | 0.99 | 23.5 | 0 | 0 | 0 | 0 | 0 | 0 | 0 | 0 | 0 | 190
1500 | 120 | 100 | 6.9 | 0.99 | 29.375 | 0 | 0 | 0 | 0 | 0 | 0 | 0 | 0 | 0 | 240
1500 | 120 | 100 | 6.9 | 0.99 | 58.15224 | 0 | 0 | 0 | 0 | 0 | 0 | 0 | 0 | 0 | 312
1500 | 120 | 100 | 6.9 | 0.99 | 56.94428 | 0 | 0 | 0 | 0 | 0 | 0 | 0 | 0 | 0 | 341
1000 | 80 | 100 | 4.6 | 1.12 | 35.25 | 0 | 0 | 0 | 0 | 0 | 0 | 0 | 0 | 0 | 174
1000 | 80 | 100 | 4.6 | 1.12 | 33.625 | 0 | 0 | 0 | 0 | 0 | 0 | 0 | 0 | 0 | 165
2032 | 127 | 254 | 3.75 | 1.54 | 37 | 0 | 0 | 0 | 0 | 0 | 0 | 0 | 0 | 0 | 463
2032 | 127 | 254 | 3.75 | 1.56 | 37.625 | 0 | 0 | 0 | 0 | 0 | 0 | 0 | 0 | 0 | 440
2286 | 127 | 508 | 2.125 | 1.52 | 44.25 | 0 | 0 | 0 | 0 | 0 | 0 | 0 | 0 | 0 | 579
2286 | 127 | 508 | 2.125 | 1.52 | 44.625 | 0 | 0 | 0 | 0 | 0 | 0 | 0 | 0 | 0 | 581
1829 | 111 | 254 | 3.38189 | 1.5 | 23.375 | 0 | 0 | 0 | 0 | 0 | 0 | 0 | 0 | 0 | 334
1829 | 111 | 203 | 4.231527 | 1 | 25.5 | 0 | 0 | 0 | 0 | 0 | 0 | 0 | 0 | 0 | 266
1000 | 95 | 200 | 2.2625 | 0.25 | 20.875 | 0 | 0 | 0 | 0 | 0 | 0 | 0 | 0 | 0 | 180
1370 | 124 | 203 | 3.068966 | 1.01 | 44.25 | 0 | 0 | 0 | 0 | 0 | 0 | 0 | 0 | 0 | 409
1370 | 117 | 203 | 3.086207 | 1.48 | 41 | 0 | 0 | 0 | 0 | 0 | 0 | 0 | 0 | 0 | 419
1370 | 121 | 203 | 3.076355 | 1.85 | 40.625 | 0 | 0 | 0 | 0 | 0 | 0 | 0 | 0 | 0 | 430
1370 | 124 | 203 | 3.068966 | 1.01 | 49.125 | 0 | 0 | 0 | 0 | 0 | 0 | 0 | 0 | 0 | 419
1370 | 124 | 203 | 3.068966 | 1.71 | 51.47973 | 0 | 0 | 0 | 0 | 0 | 0 | 0 | 0 | 0 | 439
1370 | 117 | 203 | 3.086207 | 1.9 | 34.125 | 0 | 0 | 0 | 0 | 0 | 0 | 0 | 0 | 0 | 298
1370 | 114 | 203 | 3.093596 | 1.09 | 47.875 | 0 | 0 | 0 | 0 | 0 | 0 | 0 | 0 | 0 | 259
1370 | 119 | 203 | 3.081281 | 1.46 | 36.5 | 0 | 0 | 0 | 0 | 0 | 0 | 0 | 0 | 0 | 341
1370 | 117 | 203 | 3.086207 | 1.86 | 40.25 | 0 | 0 | 0 | 0 | 0 | 0 | 0 | 0 | 0 | 541
1370 | 114 | 203 | 3.093596 | 1.09 | 41 | 0 | 0 | 0 | 0 | 0 | 0 | 0 | 0 | 0 | 384
1370 | 117 | 203 | 3.086207 | 1.21 | 36.625 | 0 | 0 | 0 | 0 | 0 | 0 | 0 | 0 | 0 | 402
3000 | 107 | 100 | 14.465 | 0.92 | 32 | 0 | 0 | 0 | 0 | 0 | 0 | 0 | 0 | 0 | 216
3000 | 107 | 250 | 5.786 | 0.92 | 42.25 | 0 | 0 | 0 | 0 | 0 | 0 | 0 | 0 | 0 | 257
3000 | 107 | 450 | 3.214444 | 0.92 | 37.125 | 0 | 0 | 0 | 0 | 0 | 0 | 0 | 0 | 0 | 301
3000 | 107 | 100 | 14.465 | 0.92 | 30.25 | 0 | 0 | 0 | 0 | 0 | 0 | 0 | 0 | 0 | 196
3000 | 107 | 250 | 5.786 | 0.92 | 41.375 | 0 | 0 | 0 | 0 | 0 | 0 | 0 | 0 | 0 | 283
3000 | 107 | 450 | 3.214444 | 0.92 | 39.875 | 0 | 0 | 0 | 0 | 0 | 0 | 0 | 0 | 0 | 397
3000 | 107 | 100 | 14.465 | 0.92 | 49.625 | 0 | 0 | 0 | 0 | 0 | 0 | 0 | 0 | 0 | 184
3000 | 107 | 100 | 14.465 | 1.22 | 44.75 | 0 | 0 | 0 | 0 | 0 | 0 | 0 | 0 | 0 | 211
3000 | 107 | 100 | 14.465 | 0.57 | 49 | 0 | 0 | 0 | 0 | 0 | 0 | 0 | 0 | 0 | 165
1780 | 114 | 254 | 3.279528 | 1.1 | 29.125 | 0 | 0 | 0 | 0 | 0 | 0 | 0 | 0 | 0 | 389
1780 | 114 | 254 | 3.279528 | 1.5 | 27.625 | 0 | 0 | 0 | 0 | 0 | 0 | 0 | 0 | 0 | 356
1780 | 114 | 254 | 3.279528 | 2 | 28.25 | 0 | 0 | 0 | 0 | 0 | 0 | 0 | 0 | 0 | 364
1780 | 114 | 254 | 3.279528 | 2.6 | 29.75 | 0 | 0 | 0 | 0 | 0 | 0 | 0 | 0 | 0 | 334
1780 | 114 | 254 | 3.279528 | 1.1 | 30.625 | 0 | 0 | 0 | 0 | 0 | 0 | 0 | 0 | 0 | 393
1780 | 114 | 254 | 3.279528 | 2 | 31.75 | 0 | 0 | 0 | 0 | 0 | 0 | 0 | 0 | 0 | 378
1780 | 114 | 254 | 3.279528 | 2.6 | 44 | 0 | 0 | 0 | 0 | 0 | 0 | 0 | 0 | 0 | 374
1780 | 114 | 254 | 3.279528 | 2.6 | 25.625 | 0 | 0 | 0 | 0 | 0 | 0 | 0 | 0 | 0 | 312
1780 | 114 | 203 | 4.103448 | 1.1 | 27.75 | 0 | 0 | 0 | 0 | 0 | 0 | 0 | 0 | 0 | 343
1780 | 114 | 203 | 4.103448 | 1.1 | 28.75 | 0 | 0 | 0 | 0 | 0 | 0 | 0 | 0 | 0 | 378
1780 | 114 | 264 | 3.155303 | 1.1 | 32.625 | 0 | 0 | 0 | 0 | 0 | 0 | 0 | 0 | 0 | 372
1780 | 114 | 305 | 2.731148 | 1.5 | 26 | 0 | 0 | 0 | 0 | 0 | 0 | 0 | 0 | 0 | 443
1780 | 118 | 254 | 3.271654 | 1.15 | 31.5 | 0 | 0 | 0 | 0 | 0 | 0 | 0 | 0 | 0 | 365
1780 | 118 | 254 | 3.271654 | 1.15 | 36.25 | 0 | 0 | 0 | 0 | 0 | 0 | 0 | 0 | 0 | 356
1780 | 118 | 254 | 3.271654 | 1.15 | 46 | 0 | 0 | 0 | 0 | 0 | 0 | 0 | 0 | 0 | 351
1780 | 118 | 254 | 3.271654 | 1.15 | 25.375 | 0 | 0 | 0 | 0 | 0 | 0 | 0 | 0 | 0 | 356
1780 | 114 | 254 | 3.279528 | 2.47 | 24.375 | 0 | 0 | 0 | 0 | 0 | 0 | 0 | 0 | 0 | 400
1780 | 114 | 254 | 3.279528 | 2.47 | 46.75 | 0 | 0 | 0 | 0 | 0 | 0 | 0 | 0 | 0 | 467
1780 | 114 | 254 | 3.279528 | 2.47 | 34.875 | 0 | 0 | 0 | 0 | 0 | 0 | 0 | 0 | 0 | 512
1780 | 114 | 254 | 3.279528 | 3.7 | 28.25 | 0 | 0 | 0 | 0 | 0 | 0 | 0 | 0 | 0 | 445
1780 | 114 | 254 | 3.279528 | 3.7 | 33.125 | 0 | 0 | 0 | 0 | 0 | 0 | 0 | 0 | 0 | 534
1780 | 114 | 254 | 3.279528 | 3.7 | 43.125 | 0 | 0 | 0 | 0 | 0 | 0 | 0 | 0 | 0 | 547
1780 | 118 | 356 | 2.33427 | 1.15 | 32.625 | 0 | 0 | 0 | 0 | 0 | 0 | 0 | 0 | 0 | 400
1780 | 114 | 356 | 2.339888 | 2.5 | 34.75 | 0 | 0 | 0 | 0 | 0 | 0 | 0 | 0 | 0 | 534
1780 | 114 | 356 | 2.339888 | 3.7 | 31.25 | 0 | 0 | 0 | 0 | 0 | 0 | 0 | 0 | 0 | 498
1780 | 121 | 356 | 2.330056 | 0.5 | 32.75 | 0 | 0 | 0 | 0 | 0 | 0 | 0 | 0 | 0 | 236
1780 | 114 | 254 | 3.279528 | 0.5 | 57.85124 | 0 | 0 | 0 | 0 | 0 | 0 | 0 | 0 | 0 | 200
1780 | 114 | 254 | 3.279528 | 0.9 | 57.95165 | 0 | 0 | 0 | 0 | 0 | 0 | 0 | 0 | 0 | 334
1780 | 114 | 254 | 3.279528 | 2 | 54.08402 | 0 | 0 | 0 | 0 | 0 | 0 | 0 | 0 | 0 | 505
1780 | 114 | 254 | 3.279528 | 3 | 60.73361 | 0 | 0 | 0 | 0 | 0 | 0 | 0 | 0 | 0 | 578
2130 | 356 | 356 | 2.491573 | 0.39 | 19.375 | 0 | 0 | 0 | 0 | 0 | 0 | 0 | 0 | 0 | 1415
2130 | 356 | 356 | 2.491573 | 0.39 | 27.625 | 0 | 0 | 0 | 0 | 0 | 0 | 0 | 0 | 0 | 1488
2130 | 356 | 356 | 2.491573 | 0.56 | 24 | 0 | 0 | 0 | 0 | 0 | 0 | 0 | 0 | 0 | 1884
2130 | 356 | 356 | 2.491573 | 0.56 | 25 | 0 | 0 | 0 | 0 | 0 | 0 | 0 | 0 | 0 | 1611
2130 | 356 | 356 | 2.491573 | 0.56 | 26.125 | 0 | 0 | 0 | 0 | 0 | 0 | 0 | 0 | 0 | 1751
2130 | 356 | 356 | 2.491573 | 0.56 | 21.875 | 0 | 0 | 0 | 0 | 0 | 0 | 0 | 0 | 0 | 1821
2130 | 356 | 356 | 2.491573 | 0.56 | 24.375 | 0 | 0 | 0 | 0 | 0 | 0 | 0 | 0 | 0 | 1681
2130 | 356 | 356 | 2.491573 | 0.56 | 27.5 | 0 | 0 | 0 | 0 | 0 | 0 | 0 | 0 | 0 | 2007
2130 | 356 | 356 | 2.491573 | 0.56 | 28.125 | 0 | 0 | 0 | 0 | 0 | 0 | 0 | 0 | 0 | 1681
2130 | 356 | 356 | 2.491573 | 0.56 | 22.875 | 0 | 0 | 0 | 0 | 0 | 0 | 0 | 0 | 0 | 1821
2130 | 356 | 356 | 2.491573 | 0.56 | 33 | 0 | 0 | 0 | 0 | 0 | 0 | 0 | 0 | 0 | 2014
2130 | 356 | 356 | 2.491573 | 0.56 | 33.875 | 0 | 0 | 0 | 0 | 0 | 0 | 0 | 0 | 0 | 1925
2130 | 356 | 356 | 2.491573 | 0.56 | 25.625 | 0 | 0 | 0 | 0 | 0 | 0 | 0 | 0 | 0 | 1779
2130 | 356 | 356 | 2.491573 | 0.56 | 28.375 | 0 | 0 | 0 | 0 | 0 | 0 | 0 | 0 | 0 | 2077
2130 | 254 | 356 | 2.634831 | 1 | 21.5 | 0 | 0 | 0 | 0 | 0 | 0 | 0 | 0 | 0 | 1155
2130 | 254 | 356 | 2.634831 | 1 | 21.5 | 0 | 0 | 0 | 0 | 0 | 0 | 0 | 0 | 0 | 1317
2130 | 305 | 356 | 2.563202 | 0.69 | 19.25 | 0 | 0 | 0 | 0 | 0 | 0 | 0 | 0 | 0 | 1550
2130 | 305 | 356 | 2.563202 | 0.69 | 17.625 | 0 | 0 | 0 | 0 | 0 | 0 | 0 | 0 | 0 | 1480
2130 | 356 | 356 | 2.491573 | 0.51 | 21.375 | 0 | 0 | 0 | 0 | 0 | 0 | 0 | 0 | 0 | 1471
2130 | 356 | 356 | 2.491573 | 0.51 | 16.375 | 0 | 0 | 0 | 0 | 0 | 0 | 0 | 0 | 0 | 1331
2130 | 305 | 356 | 2.563202 | 1.03 | 20.875 | 0 | 0 | 0 | 0 | 0 | 0 | 0 | 0 | 0 | 1480
2130 | 305 | 356 | 2.563202 | 1.03 | 20.625 | 0 | 0 | 0 | 0 | 0 | 0 | 0 | 0 | 0 | 1480
2130 | 356 | 356 | 2.491573 | 0.75 | 18.375 | 0 | 0 | 0 | 0 | 0 | 0 | 0 | 0 | 0 | 1611
2130 | 356 | 356 | 2.491573 | 0.75 | 19.5 | 0 | 0 | 0 | 0 | 0 | 0 | 0 | 0 | 0 | 1611
2130 | 407 | 356 | 2.419944 | 0.58 | 23.625 | 0 | 0 | 0 | 0 | 0 | 0 | 0 | 0 | 0 | 1708
2130 | 407 | 356 | 2.419944 | 0.58 | 21.75 | 0 | 0 | 0 | 0 | 0 | 0 | 0 | 0 | 0 | 2003
2130 | 203 | 356 | 2.706461 | 1.25 | 34.375 | 0 | 0 | 0 | 0 | 0 | 0 | 0 | 0 | 0 | 1427
2130 | 203 | 356 | 2.706461 | 1.25 | 32.75 | 0 | 0 | 0 | 0 | 0 | 0 | 0 | 0 | 0 | 1355
2130 | 254 | 356 | 2.634831 | 0.78 | 32.5 | 0 | 0 | 0 | 0 | 0 | 0 | 0 | 0 | 0 | 1384
2130 | 254 | 356 | 2.634831 | 0.78 | 31.125 | 0 | 0 | 0 | 0 | 0 | 0 | 0 | 0 | 0 | 1473
2130 | 305 | 356 | 2.563202 | 0.54 | 23.375 | 0 | 0 | 0 | 0 | 0 | 0 | 0 | 0 | 0 | 1628
2130 | 305 | 356 | 2.563202 | 0.54 | 19.125 | 0 | 0 | 0 | 0 | 0 | 0 | 0 | 0 | 0 | 1554
2130 | 254 | 356 | 2.634831 | 1 | 35 | 0 | 0 | 0 | 0 | 0 | 0 | 0 | 0 | 0 | 1744
2130 | 254 | 356 | 2.634831 | 1 | 34.25 | 0 | 0 | 0 | 0 | 0 | 0 | 0 | 0 | 0 | 1550
2130 | 305 | 356 | 2.563202 | 0.68 | 29.75 | 0 | 0 | 0 | 0 | 0 | 0 | 0 | 0 | 0 | 1776
2130 | 305 | 356 | 2.563202 | 0.68 | 34.625 | 0 | 0 | 0 | 0 | 0 | 0 | 0 | 0 | 0 | 1923
2130 | 356 | 356 | 2.491573 | 0.51 | 31.5 | 0 | 0 | 0 | 0 | 0 | 0 | 0 | 0 | 0 | 1821
2130 | 356 | 356 | 2.491573 | 0.51 | 33.25 | 0 | 0 | 0 | 0 | 0 | 0 | 0 | 0 | 0 | 1751
2130 | 203 | 356 | 2.706461 | 1.25 | 36.5 | 0 | 0 | 0 | 0 | 0 | 0 | 0 | 0 | 0 | 1346
2130 | 203 | 356 | 2.706461 | 1.25 | 36.875 | 0 | 0 | 0 | 0 | 0 | 0 | 0 | 0 | 0 | 1346
2130 | 254 | 356 | 2.634831 | 0.78 | 38.75 | 0 | 0 | 0 | 0 | 0 | 0 | 0 | 0 | 0 | 1783
2130 | 254 | 356 | 2.634831 | 0.78 | 40 | 0 | 0 | 0 | 0 | 0 | 0 | 0 | 0 | 0 | 1856
2130 | 305 | 356 | 2.563202 | 0.54 | 40.875 | 0 | 0 | 0 | 0 | 0 | 0 | 0 | 0 | 0 | 1776
2130 | 305 | 356 | 2.563202 | 0.54 | 34.25 | 0 | 0 | 0 | 0 | 0 | 0 | 0 | 0 | 0 | 1776
2130 | 203 | 356 | 2.706461 | 1.25 | 36.875 | 0 | 0 | 0 | 0 | 0 | 0 | 0 | 0 | 0 | 1427
2130 | 203 | 356 | 2.706461 | 1.25 | 36.25 | 0 | 0 | 0 | 0 | 0 | 0 | 0 | 0 | 0 | 1427
2130 | 254 | 356 | 2.634831 | 0.78 | 30.125 | 0 | 0 | 0 | 0 | 0 | 0 | 0 | 0 | 0 | 1473
2130 | 356 | 356 | 2.491573 | 0.78 | 38.375 | 0 | 0 | 0 | 0 | 0 | 0 | 0 | 0 | 0 | 1783
2130 | 305 | 356 | 2.563202 | 0.54 | 33.5 | 0 | 0 | 0 | 0 | 0 | 0 | 0 | 0 | 0 | 1776
2130 | 305 | 356 | 2.563202 | 0.54 | 36 | 0 | 0 | 0 | 0 | 0 | 0 | 0 | 0 | 0 | 1628
2130 | 356 | 356 | 2.491573 | 0.39 | 27.875 | 0 | 0 | 0 | 0 | 0 | 0 | 0 | 0 | 0 | 1779
2130 | 356 | 356 | 2.491573 | 0.39 | 19.375 | 0 | 0 | 0 | 0 | 0 | 0 | 0 | 0 | 0 | 1372
2130 | 356 | 356 | 2.491573 | 0.39 | 28.5 | 0 | 0 | 0 | 0 | 0 | 0 | 0 | 0 | 0 | 1902
2130 | 356 | 356 | 2.491573 | 0.39 | 29.75 | 0 | 0 | 0 | 0 | 0 | 0 | 0 | 0 | 0 | 1895
2130 | 356 | 356 | 2.491573 | 0.39 | 30.375 | 0 | 0 | 0 | 0 | 0 | 0 | 0 | 0 | 0 | 1783
2130 | 356 | 356 | 2.491573 | 0.39 | 29.25 | 0 | 0 | 0 | 0 | 0 | 0 | 0 | 0 | 0 | 1610
2130 | 356 | 356 | 2.491573 | 0.39 | 27 | 0 | 0 | 0 | 0 | 0 | 0 | 0 | 0 | 0 | 1766
2130 | 356 | 356 | 2.491573 | 0.39 | 30.875 | 0 | 0 | 0 | 0 | 0 | 0 | 0 | 0 | 0 | 1881
2130 | 356 | 356 | 2.491573 | 0.39 | 31 | 0 | 0 | 0 | 0 | 0 | 0 | 0 | 0 | 0 | 1820
2130 | 356 | 356 | 2.491573 | 0.39 | 30.125 | 0 | 0 | 0 | 0 | 0 | 0 | 0 | 0 | 0 | 1521
2130 | 356 | 356 | 2.491573 | 0.39 | 31.375 | 0 | 0 | 0 | 0 | 0 | 0 | 0 | 0 | 0 | 1610
2130 | 356 | 356 | 2.491573 | 0.39 | 28.875 | 0 | 0 | 0 | 0 | 0 | 0 | 0 | 0 | 0 | 1528
2130 | 356 | 356 | 2.491573 | 0.39 | 33.375 | 0 | 0 | 0 | 0 | 0 | 0 | 0 | 0 | 0 | 2037
2130 | 356 | 356 | 2.491573 | 0.39 | 31.75 | 0 | 0 | 0 | 0 | 0 | 0 | 0 | 0 | 0 | 1783
2130 | 356 | 356 | 2.491573 | 0.39 | 39.125 | 0 | 0 | 0 | 0 | 0 | 0 | 0 | 0 | 0 | 1610
2130 | 356 | 356 | 2.491573 | 0.39 | 27.625 | 0 | 0 | 0 | 0 | 0 | 0 | 0 | 0 | 0 | 1443
2130 | 356 | 356 | 2.491573 | 0.39 | 29.375 | 0 | 0 | 0 | 0 | 0 | 0 | 0 | 0 | 0 | 1739
2130 | 356 | 356 | 2.491573 | 0.39 | 36.125 | 0 | 0 | 0 | 0 | 0 | 0 | 0 | 0 | 0 | 1273
2130 | 356 | 356 | 2.491573 | 0.39 | 26 | 0 | 0 | 0 | 0 | 0 | 0 | 0 | 0 | 0 | 1868
2130 | 356 | 356 | 2.491573 | 0.39 | 31.5 | 0 | 0 | 0 | 0 | 0 | 0 | 0 | 0 | 0 | 1579
2130 | 356 | 356 | 2.491573 | 0.39 | 23.375 | 0 | 0 | 0 | 0 | 0 | 0 | 0 | 0 | 0 | 1273
2130 | 356 | 356 | 2.491573 | 0.39 | 26.5 | 0 | 0 | 0 | 0 | 0 | 0 | 0 | 0 | 0 | 1565
2130 | 356 | 356 | 2.491573 | 0.39 | 31.625 | 0 | 0 | 0 | 0 | 0 | 0 | 0 | 0 | 0 | 1783
2130 | 356 | 356 | 2.491573 | 0.39 | 35 | 0 | 0 | 0 | 0 | 0 | 0 | 0 | 0 | 0 | 1698
2130 | 356 | 356 | 2.491573 | 0.39 | 29.25 | 0 | 0 | 0 | 0 | 0 | 0 | 0 | 0 | 0 | 1650
2130 | 356 | 356 | 2.491573 | 0.39 | 30.125 | 0 | 0 | 0 | 0 | 0 | 0 | 0 | 0 | 0 | 1766
2130 | 356 | 356 | 2.491573 | 0.39 | 30.75 | 0 | 0 | 0 | 0 | 0 | 0 | 0 | 0 | 0 | 1613
2130 | 356 | 356 | 2.491573 | 0.39 | 28.375 | 0 | 0 | 0 | 0 | 0 | 0 | 0 | 0 | 0 | 1834
2130 | 356 | 356 | 2.491573 | 0.39 | 29.625 | 0 | 0 | 0 | 0 | 0 | 0 | 0 | 0 | 0 | 1647
2130 | 356 | 356 | 2.491573 | 0.39 | 31.125 | 0 | 0 | 0 | 0 | 0 | 0 | 0 | 0 | 0 | 1752
2130 | 356 | 356 | 2.491573 | 0.39 | 27.875 | 0 | 0 | 0 | 0 | 0 | 0 | 0 | 0 | 0 | 1494
2130 | 356 | 356 | 2.491573 | 0.39 | 15.875 | 0 | 0 | 0 | 0 | 0 | 0 | 0 | 0 | 0 | 1223
2130 | 356 | 356 | 2.491573 | 0.37 | 26.75 | 0 | 0 | 0 | 0 | 0 | 0 | 0 | 0 | 0 | 1562
2130 | 356 | 356 | 2.491573 | 0.37 | 27.25 | 0 | 0 | 0 | 0 | 0 | 0 | 0 | 0 | 0 | 1223
1830 | 254 | 356 | 2.213483 | 1.38 | 29.875 | 0 | 0 | 0 | 0 | 0 | 0 | 0 | 0 | 0 | 1522
1830 | 254 | 356 | 2.213483 | 1.38 | 30.125 | 0 | 0 | 0 | 0 | 0 | 0 | 0 | 0 | 0 | 1468
1830 | 407 | 356 | 1.998596 | 0.54 | 28.625 | 0 | 0 | 0 | 0 | 0 | 0 | 0 | 0 | 0 | 1829
1830 | 407 | 356 | 1.998596 | 0.54 | 26.625 | 0 | 0 | 0 | 0 | 0 | 0 | 0 | 0 | 0 | 1909
1830 | 407 | 356 | 1.998596 | 0.54 | 28.75 | 0 | 0 | 0 | 0 | 0 | 0 | 0 | 0 | 0 | 1935
1830 | 407 | 356 | 1.998596 | 0.54 | 28.25 | 0 | 0 | 0 | 0 | 0 | 0 | 0 | 0 | 0 | 1816
1520 | 254 | 356 | 1.77809 | 1.77 | 29.25 | 0 | 0 | 0 | 0 | 0 | 0 | 0 | 0 | 0 | 1237
1520 | 254 | 356 | 1.77809 | 1.77 | 30.25 | 0 | 0 | 0 | 0 | 0 | 0 | 0 | 0 | 0 | 1332
1520 | 407 | 356 | 1.563202 | 0.68 | 29.75 | 0 | 0 | 0 | 0 | 0 | 0 | 0 | 0 | 0 | 1752
1520 | 407 | 356 | 1.563202 | 0.68 | 30.25 | 0 | 0 | 0 | 0 | 0 | 0 | 0 | 0 | 0 | 1678
1520 | 407 | 356 | 1.563202 | 0.68 | 27.125 | 0 | 0 | 0 | 0 | 0 | 0 | 0 | 0 | 0 | 1598
1520 | 407 | 356 | 1.563202 | 0.68 | 31.25 | 0 | 0 | 0 | 0 | 0 | 0 | 0 | 0 | 0 | 1598
2130 | 203 | 534 | 1.804307 | 0.98 | 31.25 | 0 | 0 | 0 | 0 | 0 | 0 | 0 | 0 | 0 | 1585
2130 | 203 | 534 | 1.804307 | 0.98 | 28.75 | 0 | 0 | 0 | 0 | 0 | 0 | 0 | 0 | 0 | 1636
2130 | 305 | 534 | 1.708801 | 0.43 | 17.125 | 0 | 0 | 0 | 0 | 0 | 0 | 0 | 0 | 0 | 1436
1940 | 240 | 400 | 2.125 | 1.31 | 28.5 | 0 | 0 | 0 | 0 | 0 | 0 | 0 | 0 | 0 | 1292
1940 | 240 | 400 | 2.125 | 1.31 | 28.25 | 0 | 0 | 0 | 0 | 0 | 0 | 0 | 0 | 0 | 1336
3240 | 400 | 660 | 2.151515 | 1.29 | 26.875 | 0 | 0 | 0 | 0 | 0 | 0 | 0 | 0 | 0 | 3948
4400 | 550 | 920 | 2.092391 | 1.27 | 25.25 | 0 | 0 | 0 | 0 | 0 | 0 | 0 | 0 | 0 | 5988
2350 | 150 | 300 | 3.666667 | 0.71 | 41.7 | 0 | 0 | 0 | 0 | 0 | 0 | 0 | 0 | 0 | 490
2350 | 150 | 300 | 3.666667 | 0.93 | 44.3 | 0 | 0 | 0 | 0 | 0 | 0 | 0 | 0 | 0 | 600
2350 | 150 | 300 | 3.666667 | 1.71 | 42.9 | 0 | 0 | 0 | 0 | 0 | 0 | 0 | 0 | 0 | 662
2350 | 150 | 300 | 3.666667 | 0.71 | 56 | 0 | 0 | 0 | 0 | 0 | 0 | 0 | 0 | 0 | 574
2350 | 150 | 300 | 3.666667 | 0.93 | 59.1 | 0 | 0 | 0 | 0 | 0 | 0 | 0 | 0 | 0 | 649
2350 | 150 | 300 | 3.666667 | 1.71 | 60.9 | 0 | 0 | 0 | 0 | 0 | 0 | 0 | 0 | 0 | 761
2350 | 150 | 300 | 3.666667 | 0.71 | 72.2 | 0 | 0 | 0 | 0 | 0 | 0 | 0 | 0 | 0 | 562
2350 | 150 | 300 | 3.666667 | 0.93 | 76.7 | 0 | 0 | 0 | 0 | 0 | 0 | 0 | 0 | 0 | 622
2350 | 150 | 300 | 3.666667 | 1.71 | 71.8 | 0 | 0 | 0 | 0 | 0 | 0 | 0 | 0 | 0 | 752
2760 | 210 | 83 | 15.36145 | 0.77 | 50.42436 | 0 | 0 | 0 | 0 | 0 | 0 | 0 | 0 | 0 | 530
2760 | 215 | 166 | 7.665663 | 0.75 | 46.875 | 0 | 0 | 0 | 0 | 0 | 0 | 0 | 0 | 0 | 712
2760 | 218 | 330 | 3.851515 | 0.74 | 54.29029 | 0 | 0 | 0 | 0 | 0 | 0 | 0 | 0 | 0 | 935
2760 | 212 | 660 | 1.930303 | 0.76 | 47 | 0 | 0 | 0 | 0 | 0 | 0 | 0 | 0 | 0 | 1206
2760 | 215 | 83 | 15.33133 | 1.46 | 48 | 0 | 0 | 0 | 0 | 0 | 0 | 0 | 0 | 0 | 656
2760 | 213 | 166 | 7.671687 | 1.47 | 52.63158 | 0 | 0 | 0 | 0 | 0 | 0 | 0 | 0 | 0 | 871
2760 | 214 | 330 | 3.857576 | 1.47 | 52.10918 | 0 | 0 | 0 | 0 | 0 | 0 | 0 | 0 | 0 | 1091
2760 | 210 | 660 | 1.931818 | 1.5 | 45.875 | 0 | 0 | 0 | 0 | 0 | 0 | 0 | 0 | 0 | 1476
2350 | 150 | 300 | 3.666667 | 0.86 | 29.7 | 0 | 0 | 0 | 0 | 0 | 0 | 0 | 0 | 0 | 467
2350 | 150 | 300 | 3.666667 | 1.28 | 27.8 | 0 | 0 | 0 | 0 | 0 | 0 | 0 | 0 | 0 | 519
2400 | 155 | 300 | 3.741667 | 2.24 | 47.25 | 0 | 0 | 0 | 0 | 0 | 0 | 0 | 0 | 0 | 612
2100 | 143 | 300 | 3.261667 | 1.48 | 59.15084 | 0 | 0 | 0 | 0 | 0 | 0 | 0 | 0 | 0 | 779
800 | 118 | 200 | 1.705 | 0.32 | 33.75 | 0 | 0 | 0 | 0 | 0 | 0 | 0 | 0 | 0 | 270
800 | 168 | 200 | 1.58 | 0.21 | 32.75 | 0 | 0 | 0 | 0 | 0 | 0 | 0 | 0 | 0 | 390
800 | 168 | 200 | 1.58 | 0.4 | 40.625 | 0 | 0 | 0 | 0 | 0 | 0 | 0 | 0 | 0 | 660
800 | 218 | 200 | 1.455 | 0.4 | 40.625 | 0 | 0 | 0 | 0 | 0 | 0 | 0 | 0 | 0 | 920
800 | 268 | 200 | 1.33 | 0.4 | 40.625 | 0 | 0 | 0 | 0 | 0 | 0 | 0 | 0 | 0 | 1280
800 | 318 | 200 | 1.205 | 0.4 | 40.625 | 0 | 0 | 0 | 0 | 0 | 0 | 0 | 0 | 0 | 2000
3600 | 294 | 400 | 4.1325 | 1.2 | 42.125 | 0 | 0 | 0 | 0 | 0 | 0 | 0 | 0 | 0 | 1710
560 | 172 | 175 | 1.108571 | 1.25 | 50.7418 | 0 | 0 | 0 | 0 | 0 | 0 | 0 | 0 | 0 | 673
800 | 172 | 175 | 1.794286 | 1.25 | 45 | 0 | 0 | 0 | 0 | 0 | 0 | 0 | 0 | 0 | 668
800 | 246 | 250 | 1.108 | 1.18 | 41 | 0 | 0 | 0 | 0 | 0 | 0 | 0 | 0 | 0 | 1060
900 | 90 | 150 | 2.7 | 0.58 | 41.875 | 0 | 0 | 0 | 0 | 0 | 0 | 0 | 0 | 0 | 240
900 | 90 | 230 | 1.76087 | 0.58 | 41.875 | 0 | 0 | 0 | 0 | 0 | 0 | 0 | 0 | 0 | 265
900 | 88 | 150 | 2.706667 | 1.29 | 43.875 | 0 | 0 | 0 | 0 | 0 | 0 | 0 | 0 | 0 | 294
900 | 86 | 150 | 2.713333 | 1.79 | 43.875 | 0 | 0 | 0 | 0 | 0 | 0 | 0 | 0 | 0 | 313
1372 | 98 | 150 | 4.246667 | 0.58 | 71.22144 | 0 | 0 | 0 | 0 | 0 | 0 | 0 | 0 | 0 | 212
1372 | 98 | 150 | 4.246667 | 0.58 | 33.625 | 0 | 0 | 0 | 0 | 0 | 0 | 0 | 0 | 0 | 169
1372 | 98 | 150 | 4.246667 | 1.3 | 76.05131 | 0 | 0 | 0 | 0 | 0 | 0 | 0 | 0 | 0 | 319
1372 | 98 | 150 | 4.246667 | 1.3 | 55.41932 | 0 | 0 | 0 | 0 | 0 | 0 | 0 | 0 | 0 | 297
1372 | 98 | 150 | 4.246667 | 1.3 | 76.45875 | 0 | 0 | 0 | 0 | 0 | 0 | 0 | 0 | 0 | 341
1372 | 98 | 150 | 4.246667 | 1.3 | 123.7079 | 0 | 0 | 0 | 0 | 0 | 0 | 0 | 0 | 0 | 362
1372 | 98 | 150 | 4.246667 | 1.28 | 53.67057 | 0 | 0 | 0 | 0 | 0 | 0 | 0 | 0 | 0 | 286
1372 | 98 | 150 | 4.246667 | 1.28 | 105.2809 | 0 | 0 | 0 | 0 | 0 | 0 | 0 | 0 | 0 | 405
1372 | 100 | 150 | 4.24 | 0.87 | 71.53209 | 0 | 0 | 0 | 0 | 0 | 0 | 0 | 0 | 0 | 341
1372 | 100 | 150 | 4.24 | 1.27 | 41.125 | 0 | 0 | 0 | 0 | 0 | 0 | 0 | 0 | 0 | 244
1372 | 100 | 150 | 4.24 | 1.27 | 47 | 0 | 0 | 0 | 0 | 0 | 0 | 0 | 0 | 0 | 294
1372 | 102 | 150 | 4.233333 | 1.03 | 42.125 | 0 | 0 | 0 | 0 | 0 | 0 | 0 | 0 | 0 | 227
2400 | 200 | 250 | 4.4 | 0.8 | 112.9213 | 0 | 0 | 0 | 0 | 0 | 0 | 0 | 0 | 0 | 960
2400 | 200 | 250 | 4.4 | 0.8 | 106.8539 | 0 | 0 | 0 | 0 | 0 | 0 | 0 | 0 | 0 | 1021
2400 | 194 | 250 | 4.412 | 0.8 | 98.76404 | 0 | 0 | 0 | 0 | 0 | 0 | 0 | 0 | 0 | 889
2400 | 200 | 250 | 4.4 | 1.19 | 98.65169 | 0 | 0 | 0 | 0 | 0 | 0 | 0 | 0 | 0 | 1041
2400 | 201 | 250 | 4.398 | 0.6 | 105.8427 | 0 | 0 | 0 | 0 | 0 | 0 | 0 | 0 | 0 | 960
2400 | 202 | 250 | 4.396 | 0.33 | 87.15286 | 0 | 0 | 0 | 0 | 0 | 0 | 0 | 0 | 0 | 565
500 | 55 | 100 | 2.225 | 0.31 | 63.0738 | 0 | 0 | 0 | 0 | 0 | 0 | 0 | 0 | 0 | 61
500 | 55 | 100 | 2.225 | 0.31 | 51.05853 | 0 | 0 | 0 | 0 | 0 | 0 | 0 | 0 | 0 | 60
2440 | 155 | 200 | 5.7125 | 0 | 41.5 | 0 | 0 | 0 | 0 | 0 | 0 | 0 | 0 | 0 | 257
2440 | 155 | 200 | 5.7125 | 0 | 44.5 | 0 | 0 | 0 | 0 | 0 | 0 | 0 | 0 | 0 | 264
2440 | 155 | 200 | 5.7125 | 0 | 32.5 | 0 | 0 | 0 | 0 | 0 | 0 | 0 | 0 | 0 | 258
2440 | 155 | 200 | 5.7125 | 0 | 32.5 | 0 | 0 | 0 | 0 | 0 | 0 | 0 | 0 | 0 | 258
2440 | 155 | 200 | 5.7125 | 0 | 32.5 | 0 | 0 | 0 | 0 | 0 | 0 | 0 | 0 | 0 | 319
2440 | 155 | 200 | 5.7125 | 0 | 44.125 | 0 | 0 | 0 | 0 | 0 | 0 | 0 | 0 | 0 | 304
2440 | 155 | 200 | 5.7125 | 0 | 44.125 | 0 | 0 | 0 | 0 | 0 | 0 | 0 | 0 | 0 | 282
2440 | 155 | 200 | 5.7125 | 0 | 44.125 | 0 | 0 | 0 | 0 | 0 | 0 | 0 | 0 | 0 | 343
1118 | 76 | 102 | 5.107843 | 2.05 | 30.125 | 0 | 0 | 0 | 0 | 0 | 0 | 0 | 0 | 0 | 129
686 | 76 | 102 | 2.990196 | 2.05 | 28.25 | 0 | 0 | 0 | 0 | 0 | 0 | 0 | 0 | 0 | 136
381 | 76 | 102 | 1.495098 | 2.05 | 30.75 | 0 | 0 | 0 | 0 | 0 | 0 | 0 | 0 | 0 | 129
686 | 113 | 152 | 1.884868 | 2.14 | 28.25 | 0 | 0 | 0 | 0 | 0 | 0 | 0 | 0 | 0 | 311
686 | 113 | 203 | 1.41133 | 2.14 | 31 | 0 | 0 | 0 | 0 | 0 | 0 | 0 | 0 | 0 | 357
686 | 122 | 203 | 1.389163 | 0.66 | 31 | 0 | 0 | 0 | 0 | 0 | 0 | 0 | 0 | 0 | 271
533 | 81 | 152 | 1.486842 | 1.47 | 31.25 | 0 | 0 | 0 | 0 | 0 | 0 | 0 | 0 | 0 | 160
533 | 81 | 102 | 2.215686 | 1.47 | 31.875 | 0 | 0 | 0 | 0 | 0 | 0 | 0 | 0 | 0 | 121
686 | 113 | 203 | 1.41133 | 2.14 | 18.875 | 0 | 0 | 0 | 0 | 0 | 0 | 0 | 0 | 0 | 278
686 | 122 | 203 | 1.389163 | 0.66 | 20.125 | 0 | 0 | 0 | 0 | 0 | 0 | 0 | 0 | 0 | 230
533 | 81 | 152 | 1.486842 | 1.47 | 18.125 | 0 | 0 | 0 | 0 | 0 | 0 | 0 | 0 | 0 | 108
686 | 122 | 203 | 1.389163 | 0.66 | 62.29822 | 0 | 0 | 0 | 0 | 0 | 0 | 0 | 0 | 0 | 306
533 | 81 | 152 | 1.486842 | 1.47 | 62.29822 | 0 | 0 | 0 | 0 | 0 | 0 | 0 | 0 | 0 | 243
610 | 82 | 102 | 2.588235 | 1.75 | 50 | 0 | 0 | 0 | 0 | 0 | 0 | 0 | 0 | 0 | 149
813 | 82 | 102 | 3.583333 | 1.75 | 50 | 0 | 0 | 0 | 0 | 0 | 0 | 0 | 0 | 0 | 129
1219 | 82 | 102 | 5.573529 | 1.75 | 50 | 0 | 0 | 0 | 0 | 0 | 0 | 0 | 0 | 0 | 139
2378 | 200 | 250 | 4.356 | 0.8 | 30.25 | 0 | 0 | 0 | 0 | 0 | 0 | 0 | 0 | 0 | 603
2378 | 199 | 250 | 4.358 | 0.8 | 28.625 | 0 | 0 | 0 | 0 | 0 | 0 | 0 | 0 | 0 | 600
2378 | 200 | 250 | 4.356 | 0.34 | 31.75 | 0 | 0 | 0 | 0 | 0 | 0 | 0 | 0 | 0 | 489
2378 | 197 | 250 | 4.362 | 0.35 | 30.25 | 0 | 0 | 0 | 0 | 0 | 0 | 0 | 0 | 0 | 444
1189 | 100 | 250 | 2.178 | 0.8 | 35.75 | 0 | 0 | 0 | 0 | 0 | 0 | 0 | 0 | 0 | 216
1189 | 99 | 125 | 4.36 | 0.8 | 28.625 | 0 | 0 | 0 | 0 | 0 | 0 | 0 | 0 | 0 | 194
1189 | 98 | 125 | 4.364 | 0.4 | 33.25 | 0 | 0 | 0 | 0 | 0 | 0 | 0 | 0 | 0 | 145
1189 | 99 | 125 | 4.36 | 0.4 | 31.375 | 0 | 0 | 0 | 0 | 0 | 0 | 0 | 0 | 0 | 148
2745 | 200 | 250 | 5.09 | 0.98 | 43.625 | 0 | 0 | 0 | 0 | 0 | 0 | 0 | 0 | 0 | 825
1800 | 128 | 160 | 5.225 | 0.98 | 41.625 | 0 | 0 | 0 | 0 | 0 | 0 | 0 | 0 | 0 | 390
1800 | 128 | 160 | 5.225 | 0.98 | 42.875 | 0 | 0 | 0 | 0 | 0 | 0 | 0 | 0 | 0 | 365
900 | 64 | 80 | 5.225 | 0.98 | 41.625 | 0 | 0 | 0 | 0 | 0 | 0 | 0 | 0 | 0 | 117
900 | 64 | 80 | 5.225 | 0.98 | 42.875 | 0 | 0 | 0 | 0 | 0 | 0 | 0 | 0 | 0 | 105
900 | 64 | 80 | 5.225 | 0.98 | 45.25 | 0 | 0 | 0 | 0 | 0 | 0 | 0 | 0 | 0 | 105
1370 | 95 | 150 | 4.25 | 0.8 | 29 | 0 | 0 | 0 | 0 | 0 | 0 | 0 | 0 | 0 | 197
1370 | 95 | 150 | 4.25 | 0.8 | 47.25 | 0 | 0 | 0 | 0 | 0 | 0 | 0 | 0 | 0 | 214
1370 | 93 | 150 | 4.256667 | 1.5 | 33.5 | 0 | 0 | 0 | 0 | 0 | 0 | 0 | 0 | 0 | 214
1370 | 93 | 150 | 4.256667 | 1.5 | 52.73583 | 0 | 0 | 0 | 0 | 0 | 0 | 0 | 0 | 0 | 248
1500 | 118 | 54 | 12.7963 | 0.8 | 42.875 | 0 | 0 | 0 | 0 | 0 | 0 | 0 | 0 | 0 | 170
1500 | 118 | 170 | 4.064706 | 0.8 | 40.25 | 0 | 0 | 0 | 0 | 0 | 0 | 0 | 0 | 0 | 280
1500 | 118 | 110 | 6.281818 | 0.8 | 40.5 | 0 | 0 | 0 | 0 | 0 | 0 | 0 | 0 | 0 | 265
1500 | 118 | 150 | 4.606667 | 0.8 | 41.125 | 0 | 0 | 0 | 0 | 0 | 0 | 0 | 0 | 0 | 285
1680 | 113 | 210 | 3.730952 | 0.83 | 28.875 | 0 | 0 | 0 | 0 | 0 | 0 | 0 | 0 | 0 | 280
1680 | 170 | 210 | 3.595238 | 0.83 | 29.125 | 0 | 0 | 0 | 0 | 0 | 0 | 0 | 0 | 0 | 480
2600 | 143 | 300 | 4.095 | 1.2 | 32.75 | 0 | 0 | 0 | 0 | 0 | 0 | 0 | 0 | 0 | 628
2600 | 171 | 300 | 4.048333 | 1.5 | 43.25 | 0 | 0 | 0 | 0 | 0 | 0 | 0 | 0 | 0 | 626
1056 | 80 | 100 | 4.88 | 1.8 | 49.375 | 0 | 0 | 0 | 0 | 0 | 0 | 0 | 0 | 0 | 180
1056 | 80 | 200 | 2.44 | 1.8 | 56.03132 | 0 | 0 | 0 | 0 | 0 | 0 | 0 | 0 | 0 | 288
1056 | 80 | 240 | 2.033333 | 1.8 | 53.87745 | 0 | 0 | 0 | 0 | 0 | 0 | 0 | 0 | 0 | 281
1056 | 80 | 320 | 1.525 | 1.8 | 51.58484 | 0 | 0 | 0 | 0 | 0 | 0 | 0 | 0 | 0 | 324
1200 | 109 | 226 | 2.413717 | 1.32 | 53.35968 | 0 | 0 | 0 | 0 | 0 | 0 | 0 | 0 | 0 | 362
2032 | 165 | 254 | 3.675197 | 0.79 | 40.5 | 0 | 0 | 0 | 0 | 0 | 0 | 0 | 0 | 0 | 290
2032 | 165 | 254 | 3.675197 | 0.78 | 36.25 | 0 | 0 | 0 | 0 | 0 | 0 | 0 | 0 | 0 | 273
2032 | 165 | 254 | 3.675197 | 1.54 | 37 | 0 | 0 | 0 | 0 | 0 | 0 | 0 | 0 | 0 | 464
2032 | 165 | 254 | 3.675197 | 1.56 | 37.625 | 0 | 0 | 0 | 0 | 0 | 0 | 0 | 0 | 0 | 440
2286 | 165 | 508 | 2.087598 | 0.75 | 33.25 | 0 | 0 | 0 | 0 | 0 | 0 | 0 | 0 | 0 | 342
2286 | 165 | 508 | 2.087598 | 0.77 | 40.25 | 0 | 0 | 0 | 0 | 0 | 0 | 0 | 0 | 0 | 330
2286 | 165 | 508 | 2.087598 | 1.52 | 44.25 | 0 | 0 | 0 | 0 | 0 | 0 | 0 | 0 | 0 | 579
2286 | 165 | 508 | 2.087598 | 1.52 | 44.625 | 0 | 0 | 0 | 0 | 0 | 0 | 0 | 0 | 0 | 580
700 | 120 | 120 | 2.416667 | 0.8 | 40 | 0 | 0 | 0 | 0 | 0 | 0 | 0 | 0 | 0 | 184
700 | 120 | 120 | 2.416667 | 0.53 | 39.875 | 0 | 0 | 0 | 0 | 0 | 0 | 0 | 0 | 0 | 183
700 | 240 | 240 | 0.9583333 | 0.79 | 34 | 0 | 0 | 0 | 0 | 0 | 0 | 0 | 0 | 0 | 661
700 | 240 | 240 | 0.9583333 | 0.56 | 33.5 | 0 | 0 | 0 | 0 | 0 | 0 | 0 | 0 | 0 | 558
2650 | 250 | 500 | 2.4 | 1.31 | 36.25 | 0 | 0 | 0 | 0 | 0 | 0 | 0 | 0 | 0 | 1662
1067 | 102 | 221 | 2.183258 | 0.53 | 26.875 | 0 | 0 | 0 | 0 | 0 | 0 | 0 | 0 | 0 | 152
1067 | 102 | 333 | 1.448949 | 0.58 | 29.25 | 0 | 0 | 0 | 0 | 0 | 0 | 0 | 0 | 0 | 218
1600 | 102 | 201 | 3.726368 | 0.66 | 17.125 | 0 | 0 | 0 | 0 | 0 | 0 | 0 | 0 | 0 | 128
1067 | 102 | 221 | 2.183258 | 1.2 | 16.375 | 0 | 0 | 0 | 0 | 0 | 0 | 0 | 0 | 0 | 181
1067 | 102 | 221 | 2.183258 | 0.89 | 28 | 0 | 0 | 0 | 0 | 0 | 0 | 0 | 0 | 0 | 245
1067 | 102 | 201 | 2.400498 | 0.89 | 15.375 | 0 | 0 | 0 | 0 | 0 | 0 | 0 | 0 | 0 | 162
1067 | 102 | 201 | 2.400498 | 0.89 | 21.75 | 0 | 0 | 0 | 0 | 0 | 0 | 0 | 0 | 0 | 215
1067 | 102 | 201 | 2.400498 | 0.93 | 23.375 | 0 | 0 | 0 | 0 | 0 | 0 | 0 | 0 | 0 | 307
1600 | 102 | 300 | 2.496667 | 2.02 | 27.5 | 0 | 0 | 0 | 0 | 0 | 0 | 0 | 0 | 0 | 239
1600 | 102 | 221 | 3.38914 | 1.26 | 15.25 | 0 | 0 | 0 | 0 | 0 | 0 | 0 | 0 | 0 | 152
1600 | 102 | 201 | 3.726368 | 1.26 | 21.125 | 0 | 0 | 0 | 0 | 0 | 0 | 0 | 0 | 0 | 244
1600 | 102 | 221 | 3.38914 | 1.33 | 33.75 | 0 | 0 | 0 | 0 | 0 | 0 | 0 | 0 | 0 | 240
1067 | 102 | 221 | 2.183258 | 1.21 | 28.25 | 0 | 0 | 0 | 0 | 0 | 0 | 0 | 0 | 0 | 201
1067 | 102 | 119 | 4.054622 | 0.74 | 15.625 | 0 | 0 | 0 | 0 | 0 | 0 | 0 | 0 | 0 | 117
1600 | 102 | 119 | 6.294118 | 1.04 | 18.25 | 0 | 0 | 0 | 0 | 0 | 0 | 0 | 0 | 0 | 98
1710 | 117 | 150 | 5.31 | 0.8 | 34.875 | 0 | 0 | 0 | 0 | 0 | 0 | 0 | 0 | 0 | 255
1710 | 118 | 150 | 5.306667 | 0.8 | 32.25 | 0 | 0 | 0 | 0 | 0 | 0 | 0 | 0 | 0 | 275
1710 | 121 | 150 | 5.296667 | 1.8 | 39.25 | 0 | 0 | 0 | 0 | 0 | 0 | 0 | 0 | 0 | 332
1710 | 122 | 150 | 5.293333 | 1.7 | 36 | 0 | 0 | 0 | 0 | 0 | 0 | 0 | 0 | 0 | 332
1710 | 128 | 300 | 2.636667 | 1 | 32.375 | 0 | 0 | 0 | 0 | 0 | 0 | 0 | 0 | 0 | 430
1710 | 124 | 300 | 2.643333 | 1.1 | 30.75 | 0 | 0 | 0 | 0 | 0 | 0 | 0 | 0 | 0 | 408
1710 | 120 | 300 | 2.65 | 2.1 | 36.875 | 0 | 0 | 0 | 0 | 0 | 0 | 0 | 0 | 0 | 491
1710 | 119 | 300 | 2.651667 | 2.1 | 36.875 | 0 | 0 | 0 | 0 | 0 | 0 | 0 | 0 | 0 | 540
1710 | 123 | 300 | 2.645 | 0.5 | 32.25 | 0 | 0 | 0 | 0 | 0 | 0 | 0 | 0 | 0 | 258
1710 | 125 | 300 | 2.641667 | 0.5 | 32.75 | 0 | 0 | 0 | 0 | 0 | 0 | 0 | 0 | 0 | 258
1710 | 120 | 300 | 2.65 | 1 | 33.625 | 0 | 0 | 0 | 0 | 0 | 0 | 0 | 0 | 0 | 332
1710 | 122 | 300 | 2.646667 | 1 | 30.75 | 0 | 0 | 0 | 0 | 0 | 0 | 0 | 0 | 0 | 332
1000 | 102 | 230 | 1.952174 | 1.34 | 19.25 | 0 | 0 | 0 | 0 | 0 | 0 | 0 | 0 | 0 | 181
1500 | 102 | 230 | 3.03913 | 1.32 | 17.875 | 0 | 0 | 0 | 0 | 0 | 0 | 0 | 0 | 0 | 152
1500 | 102 | 230 | 3.03913 | 1.32 | 20 | 0 | 0 | 0 | 0 | 0 | 0 | 0 | 0 | 0 | 2450
1000 | 102 | 230 | 1.952174 | 0.98 | 31.375 | 0 | 0 | 0 | 0 | 0 | 0 | 0 | 0 | 0 | 245